## SABLON
dcr
DATE | 2026-05-20 |  |  | WASH.CODE |  | HM.0502
FINISHER:CODE | Request 2 |  |  |  |  | DRYPROCESS.AND WET PROCES
MODEL:CODE | Phoenix Straight HW
SAP CODE | 512241654
FABRIC:MILL | DNM
FABRIC:CODE | ANDERSON PRIMEBLUE
ROLL:CODE
QUANTITY | 6
UNITS
TYPE MACHINE
Creator | E
COMMENTS:
MR.ERDEM | AS PICTURE |  |  | WASH:SUPERVISOR |  | AHMED SAID
| E | of | 1 |  |  |  | Supplier | PH Value
ACTION | TIME | TEMP | Liters | AMT | UNITS | Chemicals
LASER MARK | WASH AS PICTURE / DRY PROCESS SHOULD BE SOFT THAN PICTURE
WHISKER
HANDSAND
TACKING
DESIZE | 10 | 50 | 60 | 2 | GRM | LUBRICENT %2
DRAIN | 1 | RT |  | 2 | GRM | ALPHA AMYLASE-LAVA ZYME AEN 01 %2
WATER FREE ENZYME WASHING | 20 |  |  | 10 | GRM | ASUCELL WF
RINSE X1 | 1 | 50 |  | 150 | GRM | ASU WASH BOOSTER
DARIN | 1 | RT | 60 | 5 | KG | STONE
WATER FREE ENZYME WASHING |  |  |  | 5 | GRM | ASUCELL WF
RINSE X3 | 3 | RT |  | 150 | GRM | ASU WASH BOOSTER
|  |  |  | 5 | KG | STONE
WASH | 10 |  |  |  | GRM | SODA ASH
RINSE X3 | 3 | RT
HYPO/BLEACH |  | RT |  |  | GRM | HYPO
RINSE | 2 | RT |  |  | GRM | COUSTIC SODA
NEUTRALIZATION | 5 |  |  |  | GRM | ROYACTIVEX KS
RINSE | 2 | RT
OZON AKTIVATOR
WASH PROCESS | 5 | RT |  |  | GRM | INDYGO KAAN WATENOL NWA %20
DRAIN | 5 |  |  |  | K/G | WATER %80
EXTRACT:1 MUNITES | 1
OZON %30
DRY | PP REPLESMENT BRUSH
PP.REPLESMENT |  |  |  | 800 | GRM | ROOXI BS
|  |  |  | 200 | GRM | WATER
NEUTRALIZATION |  |  |  |  | GRM | ROYACTIVEX KS
RINSE X3 | 2 | RT
PEROXIDE BLEACH |  |  |  |  | GRM | PEROXIDE
[5 empty] | GRM | COUSTIC SODA
RINSE | 2 | RT |  |  | GRM | NEAR CAND OP EXTRA
BIOPOLISHING |  |  |  |  | GRM | LAVA CELL BNG
[5 empty] | GRM | A.ACID. PH/55
RINSE | 2 | RT
WASH TINT |  | 45 |  |  | M/L | BROWN.G
[5 empty] | M/L | YELLOW
DRAIN |  |  |  |  | GRM | SALT %10
SOFT |  | RT |  |  | K/G | ANTI OZON SOOFT
EXTRACT & DRYER