## SABLON
dcr
DATE | 2026-05-20 |  |  | WASH.CODE |  | HM.0503
FINISHER:CODE | Request 6 |  |  |  |  | DRYPROCESS.AND WET PROCES
MODEL:CODE | Phoenix Straight HW
SAP CODE | 512241662
FABRIC:MILL | DNM
FABRIC:CODE | D2020-A RGD Anderson Quartzblue
ROLL:CODE
QUANTITY | 6
UNITS
TYPE MACHINE
Creator | E
COMMENTS:
MR.ERDEM |  |  |  | WASH:SUPERVISOR |  | AHMED SAID
| E | of | 1 |  |  |  | Supplier | PH Value
ACTION | TIME | TEMP | Liters | AMT | UNITS | Chemicals
LASER MARK | WASH ASPER TARGET
WHISKER
HANDSAND
TACKING
DESIZE | 10 |  | 60 | 100 | GRM | LUBRICENT %2
DRAIN | 1 | RT | 60 | 50 | GRM | ALPHA AMYLASE-LAVA ZYME AEN 01 %2
LICRA PROCESS |  | 45 | 60 | 100 | GRM | PROTECTOR LY%4
WATER FREE ENZYME WASHING | 10 |  |  | 10 | GRM | ASUCELL WF
RINSE X1 | 1 | 50 |  | 150 | GRM | ASU WASH BOOSTER
DARIN | 1 | RT |  | 5 | KG | STONE
WATER FREE ENZYME WASHING | 10 |  |  | 3 | GRM | ASUCELL WF
| 3 | RT | 60 | 150 | GRM | ASU WASH BOOSTER
RINSE X3 |  |  |  | 5 | KG | STONE
WASH | 5 |  |  | 100 | GRM | SODA ASH
RINSE X3 | 3 | RT
HYPO/BLEACH | 3 | RT | 60 | 4 | K/G | HYPO
RINSE | 2 | RT | 60 | 30 | GRM | COUSTIC SODA
NEUTRALIZATION | 5 |  | 60 | 100 | GRM | ROYACTIVEX KS
RINSE | 2 | RT | 60
EXTRACT & DRYER
DRY | PP REPLESMENT BRUSH
PP.REPLESMENT |  |  |  | 800 | GRM | ROOXI BS
|  |  |  | 200 | GRM | WATER
FULL EXTRACT | CUPES MOON WASH REPLESMENT
SNOW-WASH | 15 |  |  | 800 | GRM | ROOXI BS
|  |  |  | 15 | K/G | KUPCS BOLL
|  |  |  | 900 | GRM | WATER
NEUTRALIZATION | 3 |  | 60 | 1 | GRM | ROYACTIVEX KS
RINSE X3 | 2 | RT | 80 | 1 | GRM | NEAR CAND OP EXTRA
BIOPOLISHING | 5 | 40 | 60 | 1 | GRM | LAVA CELL BNG
|  |  |  | 0.5 | GRM | A.ACID. PH/55
RINSE | 2 | RT | 80
WASH TINT | 3 | 45 | 60 | 3 | M/L | BROWN.G
|  |  |  | 1 | ML | BROWN B
|  |  |  | 0.5 | M/L | YELLOW
DRAIN |  |  |  | 200 | GRM | SALT %10
SOFT | 1 | RT | 60 | 2 | K/G | ANTI OZON SOOFT
EXTRACT & DRYER