## SABLON
dcr
DATE | 2026-05-20 |  |  | WASH.CODE |  | HM.0506
FINISHER:CODE | AS PIC |  |  |  |  | DRYPROCESS.AND WET PROCES
MODEL:CODE | ANN TAYLOR 785947
SAP CODE
FABRIC:MILL | DNM
FABRIC:CODE | D2381-A RGD T1 ANDERSON ONYXBLACK
ROLL:CODE
QUANTITY | 7
UNITS
TYPE MACHINE
Creator | E
COMMENTS:
MR.ERDEM |  |  |  | WASH:SUPERVISOR |  | HUSAM BOB
| E | of | 1 |  |  |  | Supplier | PH Value
ACTION | TIME | TEMP | Liters | AMT | UNITS | Chemicals
WASH ASPER TARGET
DESIZE | 10 | 50 | 150 | 2 | GRM | ALPHA AMYLASE-LAVA ZYME AEN 01 %2
DRAIN | 1 | RT |  | 2 | GRM | LUBRICANT %2
WATER FREE ENZYME WASHING | 15 |  |  | 15 | GRM | ASUCELL WF
|  |  |  | 200 | GRM | ASU WASH BOOSTER
RINSE X1 | 1 | 50
DRAIN | 1
WATER FREE ENZYME WASHING | 10 |  |  | 15 | GRM | ASUCELL WF
|  |  |  | 200 | GRM | ASU WASH BOOSTER
RINSE | 2 | RT
CLEAN UP | 3 | 40 | 100 |  | GRM | SODA ASH
RINSE X3 | 3 | RT
NEUTRALIZATION | 5 | 50 | 100 |  | GRM | ROYACTIVEX KS
RINSE X3 | 2 | RT |  |  | GRM | NEAR CAND OP EXTRA
BIOPOLISHING | 7 | 55 | 100 |  | GRM | LAVA CELL BNG
[5 empty] | GRM | A.ACID. PH/55
RINSE | 2 | RT
WASH TINT | 3 | 40 | 100 | 3 | M/L | RED
|  |  |  | 2 | M/L | BROWN BL
|  |  |  | 2 | ML | BROWN GGL
DRAIN |  |  |  | 100 | GRM | SALT %10
WASH SOFT | 2 | RT | 100 | 500 | GRM | KAAN SOFTAN OZN
EXTRACT&DRY