## SABLON
P | dcr
| DATE | 2026-05-23 |  |  | WASH.CODE |  | HM.0508
| FINISHER:CODE | CHARLIE - OPT 3 EG |  |  |  |  | DRYPROCESS.AND WET PROCES
| MODEL:CODE | LOOSE BOOTCUT JEANS
| SAP CODE | 512241675
| FABRIC:MILL | DNM
| FABRIC:CODE | ZENO ONYXBLACK
ROLL:CODE
| QUANTITY | 6
UNITS
TYPE MACHINE
| Creator | E
COMMENTS:
| MR.ERDEM |  |  |  | WASH:SUPERVISOR
|  | E | of | 1 |  |  |  | Supplier | PH Value
| ACTION | TIME | TEMP | Liters | AMT | UNITS | Chemicals
| HANDSAND | WASH ASPER TARGET
LASER WHISKER
LASER HANDSAND
TACKING
| DESIZE | 5 | RT | 40 | 80 | GRM | LUBRICENT %2
| DRAIN | 1 | RT |  | 80 | GRM | ALPHA AMYLASE-LAVA ZYME AEN 01 %2
[5 empty] | 100 | GRM | TMS PLUS
| RINSE | 1 | 50
| WATER FREE ENZYME WASHING | 20 |  |  | 10 | GRM | ASUCELL WF
| RINSE X1 | 1 | 50 | 60 | 200 | GRM | ASU WASH BOOSTER
| DARIN | 1 | RT
| WATER FREE ENZYME WASHING | 10 |  |  | 5 | GRM | ASUCELL WF
| RINSE X3 | 3 | RT | 60 | 200 | GRM | ASU WASH BOOSTER
| WASH | 5 | 40 | 60 | 100 | GRM | SODA ASH
| RINSE X3 | 3 | RT
REMOVE TACKING
اللون بعد التفتيح يبقى قريب من العينة / مايبقاش غامق قوي.
TAKE BASE COLOR / خد لون الأرضية
| DRY | PP REPLESMENT BRUSH
| PP.REPLESMENT |  |  |  | 800 | GRM | ROOXI BS
[5 empty] | 200 | GRM | WATER
MOON WASH ALTERNATIVE
| MOON WASH | 20 |  |  | 10 | GRM | ROXI MOON
[5 empty] | 10 | K.G | STONE
[5 empty] | 1 | K.G | WATER
| PP ALTERNATIVE BLEACH | 5 | RT | 60 | 4 | GR | ROXI BS
| NEUTRALIZATION | 3 | 40 | 60 | 3 | GRM | ROYACTIVEX KS
| RINSE X3 | 2 | RT
| PEROXIDE BLEACH | 4 | 60 | 60 | 3 | GRM | PEROXIDE
[5 empty] | 3 | GRM | CSB POWDER
| RINSE | 2 | RT
| BIOPOLISHING | 7 | 40 | 60 | 3 | GRM | LAVA CELL BNG
[5 empty] | 1 | GRM | A.ACID. PH/55
| RINSE | 2 | RT
| SOFT | 2 | RT | 60 | 2 | K/G | ANTI OZON SOOFT
EXTRACT & DRYER