## SABLON
dcr
DATE | 2026-05-23 |  |  | WASH.CODE |  | HM.0509
FINISHER:CODE | ACE - OPT 2 EG |  |  |  |  | DRYPROCESS.AND WET PROCES
MODEL:CODE | LOOSE BOOTCUT JEANS
SAP CODE | 512241674
FABRIC:MILL | DNM
FABRIC:CODE | ZENO ONYXBLACK
ROLL:CODE
QUANTITY | 6
UNITS
TYPE MACHINE
Creator | E
COMMENTS:
MR.ERDEM |  |  |  | WASH:SUPERVISOR
| E | of | 1 |  |  |  | Supplier | PH Value
ACTION | TIME | TEMP | Liters | AMT | UNITS | Chemicals
HANDSAND | WASH ASPER TARGET
LASER WHISKER
LASER HANDSAND
DESIZE | 5 | RT |  | 1 | GR/LT | TMS PLUS
FIXATOR WASH | 5 | RT |  | 5 | GR/LT | ROYAL FX
|  |  |  | 1 | GR/LT | A.ACID
HALF EXTRACT
DRY
DRY | PP REPLESMENT BRUSH
PP.REPLESMENT |  |  |  | 800 | GRM | ROOXI BS
|  |  |  | 200 | GRM | WATER
NEUTRALIZATION | 3 | RT |  |  | GRM | ROYACTIVEX KS
RINSE | 2 | 60
WATER FREE ENZYME WASHING | 30 |  | 80 | 10 | GRM | ASUCELL WF
RINSE X3 | 3 | RT |  | 200 | GRM | ASU WASH BOOSTER
WASH | 2 |  | 60 | 2 | GRM | SODA ASH
RINSE X3 | 3 | RT | 80
BIOPOLISHING | 5 | 40 | 60 | 1 | GRM | LAVA CELL BNG
| 2 | RT | 80 | 0.5 | GRM | A.ACID. PH/55
RINSE
SOFT | 2 | RT | 60 | 2 | K/G | ANTI OZON SOOFT
EXTRACT & DRYER