## SABLON
dcr
DATE | 2026-05-25 |  |  | WASH.CODE |  | HM.0511
FINISHER:CODE | Request 5 |  |  |  |  | DRYPROCESS.AND WET PROCES
MODEL:CODE | Phoenix Straight HW
SAP CODE | 512241661
FABRIC:MILL | DNM
FABRIC:CODE | AMBER PRIMEBLUE
ROLL:CODE
QUANTITY | 6
UNITS
TYPE MACHINE
Creator | E
COMMENTS:
MR.ERDEM |  |  |  | WASH:SUPERVISOR |  | MAHMUT
| E | of | 1 |  |  |  | Supplier | PH Value
ACTION | TIME | TEMP | Liters | AMT | UNITS | Chemicals
LASER WHISKER | WASH ASPER TARGET
LASER HANDSAND
TACKING
NET
DESIZE IN NET | 10 | 50 | 150 | 2 | GRM | LUBRICENT %2
DRAIN | 1 | RT |  | 2 | GRM | ALPHA AMYLASE-LAVA ZYME AEN 01 %2
REMOVE NET AFTER 5 MIN
WATER FREE ENZYME WASHING | 30 |  |  | 5 | GRM | ASUCELL WF
RINSE X1 | 1 | 50 | 200 | 150 | GRM | ASU WASH BOOSTER
DARIN | 1 | RT
REMOVE TACKING AFTER 30 MIN
WATER FREE ENZYME WASHING | 5 | RT |  | 5 | GRM | ASUCELL WF
RINSE X3 | 3 | RT |  |  | GRM | ASU WASH BOOSTER
WASH | 2 | RT | 150 | 2 | GRM | SODA ASH
RINSE X3 | 3 | RT | 200
HYPO/BLEACH | 8 | RT | 150 | 10 | K/G | HYPO
RINSE | 2 | RT | 200 | 50 | GRM | COUSTIC SODA
NEUTRALIZATION | 5 |  | 150 | 300 | GRM | ROYACTIVEX KS
RINSE | 2 | RT | 200
OZON AKTIVATOR
WASH PROCESS | 5 | RT |  |  | GRM | INDYGO KAAN WATENOL NWA %20
DRAIN | 5 |  |  |  | K/G | WATER %80
EXTRACT:1 MUNITES | 1
OZON %20 | 10
0 | PP REPLESMENT BRUSH
PP.REPLESMENT |  |  |  | 800 | GRM | ROOXI BS
|  |  |  | 200 | GRM | WATER
NEUTRALIZATION | 3 |  | 60 | 30 | GRM | ROYACTIVEX KS
RINSE X3 | 2 | RT
PEROXIDE BLEACH |  |  |  |  | GRM | PEROXIDE
[5 empty] | GRM | COUSTIC SODA
RINSE | 2 | RT |  |  | GRM | NEAR CAND OP EXTRA
BIOPOLISHING | 7 | 40 | 60 | 3 | GRM | LAVA CELL BNG
|  |  |  | 1 | GRM | A.ACID. PH/55
RINSE | 2 | RT
DRAIN |  |  |  |  | GRM | SALT %10
SOFT |  | RT |  |  | K/G | ANTI OZON SOOFT
EXTRACT & DRYER