## SABLON
dcr
DATE | 2026-05-25 |  |  | WASH.CODE |  | HM.0514
FINISHER:CODE | Request 7 |  |  |  |  | DRYPROCESS.AND WET PROCES
MODEL:CODE | Phoenix Straight HW
SAP CODE | 512241665
FABRIC:MILL | DNM
FABRIC:CODE | AMBER PRIMEBLUE OD KHAKI
ROLL:CODE
QUANTITY | 6
UNITS
TYPE MACHINE
Creator | E
COMMENTS:
MR.ERDEM |  |  |  | WASH:SUPERVISOR |  | FETTAH
| E | of | 1 |  |  |  | Supplier | PH Value
ACTION | TIME | TEMP | Liters | AMT | UNITS | Chemicals
HANDSAND | WASH AS PIC
LASER WHISKER
LASER HANDSAND
DESIZE |  | 50 |  |  | GRM | LUBRICENT %2
DRAIN | 1 | RT |  |  | GRM | ALPHA AMYLASE-LAVA ZYME AEN 01 %2
STONE ENZYM WASH |  | 55 | 30 | 2 | GR/LT | NTE
|  |  |  | 1 | GR/LT | DISPERS
DARIN |  |  |  | 10 | KG | STONE
RINSE X2 | 1 | RT
PP.SPRAY
/PP SPRAY |  |  |  | 5 | GRM | PERMENGANATE
|  |  |  | 5 | GRM | AKTIVATOR
|  |  |  | 800 | GRM | WATER
NEUTRALIZATION | 5 | 40 |  |  | GRM | ROYACTIVEX KS
RINSE X3 | 2 | RT
BIOPOLISHING |  | 55 |  |  | GRM | LAVA CELL BNG
[5 empty] | GRM | A.ACID. PH/55
RINSE | 2 | RT
SOFT |  | RT |  |  | K/G | ANTI OZON SOOFT
EXTRACT & DRYER