## SABLON
dcr
DATE | 2026-06-14 |  |  | WASH.CODE |  | HM.0516
FINISHER:CODE | EG Arizona Blue |  |  |  |  | DRYPROCESS.AND WET PROCES
MODEL:CODE | Alba Wide RW
SAP CODE | 512241689
FABRIC:MILL | DNM
FABRIC:CODE | D2020-A RGD Anderson Quartzblue
ROLL:CODE
QUANTITY | 6
UNITS
TYPE MACHINE
Creator | E
COMMENTS: | TARGET GERDA DARK HM.0404 SAP:512241520
MR.ERDEM |  |  |  | WASH:SUPERVISOR |  | HUSAM EL NINJA
| E | of | 1 |  |  |  | Supplier | PH Value
ACTION | TIME | TEMP | Liters | AMT | UNITS | Chemicals
WHISKERS | WASH ASPER TARGET CANCELED CREASE LINE
HAND SAND
DESIZE | 10 | 40 | 150 | 50 | GRM | LAVA SPERSE %0,5
|  |  |  | 300 | GRM | ALPHA AMYLASE-LAVA ZYME AEN 01 %2
|  |  |  | 300 | GRM | LUBRICANT %2
DRAIN | 1
WATER FREE ENZYME WASHING |  |  |  | 2 | GRM | ASUCELL WF
RINSE X1 | 1 | 50 |  | 100 | GRM | ASU WASH BOOSTER
DARIN | 1
WATER FREE ENZYME WASHING |  |  |  | 2 | GRM | ASUCELL WF
RINSE X3 | 3 | RT |  | 100 | GRM | ASU WASH BOOSTER
WASH CLEAN UP |  | 40 |  |  | GRM | SODA ASH
RINSE X3 | 3 | RT
HYPO/BLEACH |  | RT |  |  | L | HYPO
RINSE |  | RT |  |  | GRM | COUSTIC SODA
NEUTRALIZATION |  | 50 |  |  | GRM | ROYACTIVEX KS
RINSE | 2 | RT | 200
EXTRACT & DRYER
DAMAGE | PP REPLACEMENT BRUSH
PP.R |  |  |  | 800 | GRM | ROOXI BS
|  |  |  | 200 | GRM | WATER
RINSE X2 | 2 | RT | 100
NEUTRALIZATION |  | RT |  |  | GRM | BISULFIT
RINSE | 2 | RT |  |  | GRM | A.ACID
WASH |  | 50 |  |  | GRM | PEROXIDE
[5 empty] | GRM | COUSTIC SODA
RINSE | 2 | RT | 100 |  | GRM | NEAR CAND OP EXTRA
BIOPOLISHING |  | 55 |  |  | GRM | LAVA CELL BNG
|  |  |  | 1 | GRM | A.ACID. PH/55
RINSE X3 | 3 | RT | 50
WASH.TINT |  | 45 |  | 3 | M/L | BROWN GGL
|  |  |  | 1 | M/L | ORANGE
DARIN |  |  |  | 500 | GRM | SALT
WASH SOFT | 2 | RT | 100 | 2 | K/G | SOFTAN NYX FLAKE
EXTRACT&DRY