## SABLON
dcr
DATE | 2026-06-14 |  |  | WASH.CODE |  | HM.0518
FINISHER:CODE | Request 2A |  |  |  |  | DRYPROCESS.AND WET PROCES
MODEL:CODE | Bonnie 90’s Straight
SAP CODE | 512241695
FABRIC:MILL | DNM
FABRIC:CODE | Amber Retroblack
ROLL:CODE
QUANTITY | 6
UNITS
TYPE MACHINE
Creator | E
COMMENTS:
MR.ERDEM |  |  |  | WASH:SUPERVISOR |  | FETTAH
| E | of | 1 |  |  |  | Supplier | PH Value
ACTION | TIME | TEMP | Liters | AMT | UNITS | Chemicals
WHISKER | WASH ASPER TARGET
HANDSAND
DESIZE |  |  |  |  | GRM | LUBRICENT %2
DRAIN | 1 | RT |  |  | GRM | ALPHA AMYLASE-LAVA ZYME AEN 01 %2
ENZYM WASH |  | 55 |  | 2 | GR/LT | NTE
|  |  |  | 1 | GR/LT | TMS PLUS
RINSEX2
WASH |  |  |  |  | GRM | SODA ASH
RINSE X3 | 3 | RT
PEROXIDE BLEACH |  | 50 |  | 5 | GR/LT | PEROXIDE
RINSE | 2 | RT |  | 5 | GR/LT | CSB POWDER
PEROXIDE BLEACH |  | 50 |  | 5 | GR/LT | PEROXIDE
RINSE | 2 | RT |  | 5 | GR/LT | CSB POWDER
DRY
DRY | PP REPLESMENT BRUSH
PP.REPLESMENT |  |  |  | 800 | GRM | ROOXI BS
|  |  |  | 200 | GRM | WATER
NEUTRALIZATION |  |  |  |  | GRM | ROYACTIVEX KS
RINSE X3 | 2 | RT
SOFT |  | RT |  |  | K/G | ANTI OZON SOOFT
EXTRACT & DRYER