## SABLON
dcr
DATE | 2026-06-16 |  |  | WASH.CODE |  | HM.0519
FINISHER:CODE | Nostalgia mid |  |  |  |  | DRYPROCESS.AND WET PROCES
MODEL:CODE | DYLAN LW TRS
SAP CODE | 512241697
FABRIC:MILL | DNM
FABRIC:CODE | DNM Tikal Caribbeanblue
ROLL:CODE
QUANTITY | 6
UNITS
TYPE MACHINE
Creator | E
COMMENTS:
MR.ERDEM |  |  |  | WASH:SUPERVISOR |  | AHMED SAID
| E | of | 1 |  |  |  | Supplier | PH Value
ACTION | TIME | TEMP | Liters | AMT | UNITS | Chemicals
HANDSAND | WASH ASPER TARGET
LASER WHISKER
LASER HANDSAND
TACKING
CLIPS
DESIZE CLIPS | 2 | 40 | 60 | 100 | GRM | LUBRICENT %2
DRAIN | 1 | RT |  | 100 | GRM | ALPHA AMYLASE-LAVA ZYME AEN 01 %2
LICRA PROCESS | 2 | 45 | 60 | 200 | GRM | PROTECTOR LY%4
WATER FREE ENZYME WASHING |  |  |  | 10 | GRM | ASUCELL WF
RINSE X1 | 1 | 50 |  | 150 | GRM | ASU WASH BOOSTER
DARIN | 1 | RT |  | 10 | KG | NEW STONE
WATER FREE ENZYME WASHING |  |  |  | 5 | GRM | ASUCELL WF
RINSE X3 | 3 | RT |  | 150 | GRM | ASU WASH BOOSTER
|  |  |  | 10 | KG | NEW STONE
WASH |  |  |  |  | GRM | SODA ASH
RINSE X3 | 3 | RT
HYPO/BLEACH | 3 | RT |  | 500 | GRM | HYPO
RINSE | 2 | RT |  | 30 | GRM | COUSTIC SODA
NEUTRALIZATION | 5 | RT |  |  | GRM | ROYACTIVEX KS
RINSE | 2 | RT
DRY | PP REPLESMENT BRUSH
PP.REPLESMENT |  |  |  | 800 | GRM | ROOXI BS
|  |  |  | 200 | GRM | WATER
NEUTRALIZATION | 3 | RT | 60 | 2 | GRM | ROYACTIVEX KS
RINSE X3 | 2 | RT | 80
PEROXIDE BLEACH | 5 | 55 | 60 | 1000 | GRM | PEROXIDE
|  |  |  | 500 | GRM | COUSTIC SODA
RINSE | 2 | RT |  | 500 | GRM | NEAR CAND OP EXTRA
BIOPOLISHING | 7 | 40 | 60 | 1 | GRM | LAVA CELL BNG
|  |  |  | 5 | GRM | A.ACID. PH/55
RINSE | 2 | RT
SOFT | 2 | RT | 60 | 1 | K/G | ANTI OZON SOOFT
EXTRACT & DRYER