## SABLON
dcr
DATE | 2026-10-06 |  |  | WASH.CODE |  | HM.051XX
FINISHER:CODE | LIPP |  |  |  |  | DRYPROCESS.AND WET PROCES
MODEL:CODE
SAP CODE | LEG PANEL
FABRIC:MILL
FABRIC:CODE
ROLL:CODE
QUANTITY
UNITS
TYPE MACHINE
Creator | E
COMMENTS:
MR.ERDEM |  |  |  | WASH:SUPERVISOR |  | FETTAH
| E | of | 1 |  |  |  | Supplier | PH Value
ACTION | TIME | TEMP | Liters | AMT | UNITS | Chemicals
WASH AS TARGET
HS
LASER AKTIVATOR BY MACHINE | 5 |  |  |  | GRM | NOVA SCRAPER IND. %25
DRAIN&OPEN | 5 |  |  |  | GRM | REMOVER BC NEW %5
FULL EXTRACT |  |  |  |  | GRM | WATER. %70
FULL DRY 60 C
LASER.WHISKER
LASER HANSAD
TAKING
DESIZE | 10 | 50 | 120 | 200 | GRM | LUBRICENT %2
DRAIN | 1 | RT |  | 200 | GRM | ALPHA AMYLASE-LAVA ZYME AEN 01 %2
WATER FREE ENZYME WASHING | 20 |  |  | 3 | GRM | ASUCELL WF
RINSE X1 | 1 | 50 |  | 100 | GRM | ASU WASH BOOSTER
EXTRACT & DRYER | 1 | RT |  | 5 | KG | STONE OLD
REMOVE TAIKING
DRY |  |  | PP REPLESMENT BRUSH
PP.REPLESMENT |  |  |  | 800 | GRM | ROOXI BS
|  |  |  | 200 | GRM | WATER
NEUTRALIZATION | 2 | 40 | 100 | 100 | GRM | ROYACTIVEX KS
RINSE X3 | 2 | RT
WASH TINT | 3 | 40 | 150 | 5 | M/L | B.L
DRAIN |  |  |  | 200 | GRM | SALT %10
SOFT | 2 | RT | 100 | 3 | K/G | ANTI OZON SOOFT
EXTRACT & DRYER