## SABLON
dcr
DATE | 2026-06-23 |  |  | WASH.CODE |  | HM.0521
FINISHER:CODE | EG Dusty Blue |  |  |  |  | DRYPROCESS.AND WET PROCES
MODEL:CODE | Hailey Wide HW
SAP CODE | 512241699
FABRIC:MILL | DNM
FABRIC:CODE | TIKAL PRIMEBLUE OD KHAKI
ROLL:CODE
QUANTITY | 6
UNITS
TYPE MACHINE
Creator | E
COMMENTS:
MR.ERDEM |  |  |  | WASH:SUPERVISOR |  | AHMED SAID
| E | of | 1 |  |  |  | Supplier | PH Value
ACTION | TIME | TEMP | Liters | AMT | UNITS | Chemicals
WASH ASPER TARGET
DESIZE |  |  |  |  | GRM | LUBRICENT %2
DRAIN | 1 | RT |  |  | GRM | ALPHA AMYLASE-LAVA ZYME AEN 01 %2
STONE WASH |  | 50 |  | 2 | GRM | NTE
|  |  |  | 1 | GRM | DENIM COL CMA T 7330 %1
|  |  |  | 5 | K/G | OLD STONE
RINSE X3 | 3 | RT |  | 5 | K/G | NEW STONE
WASH |  |  |  |  | GRM | SODA ASH
RINSE X3 | 3 | RT
PEROXIDE BLEACH | 5 | 50 |  | 200 | GRM | PEROXIDE
RINSE | 2 | RT |  | 200 | GRM | NEAR CAND OP EXTRA
SOFT |  | RT |  |  | K/G | ANTI OZON SOOFT
EXTRACT & DRYER