## SABLON
dcr
DATE | 2026-06-25 |  |  | WASH.CODE |  | HM.0523
FINISHER:CODE | Request 1A |  |  |  |  | DRYPROCESS.AND WET PROCES
MODEL:CODE | Fern Barrel HW AL
SAP CODE | 512241693
FABRIC:MILL | DNM
FABRIC:CODE | Amber Ghostblue
ROLL:CODE
QUANTITY
UNITS
TYPE MACHINE
Creator | E
COMMENTS:
MR.ERDEM | LIGHT |  |  | WASH:SUPERVISOR |  | HUSAM BOB
| E | of | 1 |  |  |  | Supplier | PH Value
ACTION | TIME | TEMP | Liters | AMT | UNITS | Chemicals
WHISKER | WASH ASPER TARGET
HANDSAND
DESIZE |  | 60 |  |  | GRM | LUBRICENT %2
DRAIN | 1 | RT |  |  | GRM | ALPHA AMYLASE-LAVA ZYME AEN 01 %2
STONE WASH |  | 40 |  | 2 | GRM | ROYA ENZYM SC750
|  |  |  | 1 | GRM | TMS PLUS
|  |  |  | 5 | K/G | OLD STONE
RINSE X3 | 3 | RT |  | 5 | K/G | NEW STONE
HYPO/BLEACH |  | 50 |  | 200 | GRM | HYPO
RINSE | 2 | RT
NEUTRALIZATION | 5 | RT |  |  | GRM | PEROXITE
RINSE | 2 | RT
DRY
PP.SPRAY
HYPO/PP SPRAY |  |  |  |  | GRM | PERMENGANATE
[5 empty] | GRM | HYPO
[5 empty] | GRM | WATER
NEUTRALIZATION |  |  |  |  | GRM | ROYACTIVEX KS
RINSE X3 | 2 | RT
PEROXIDE BLEACH |  | 50 | 100 | 500 | GRM | PEROXIDE
RINSE | 2 | RT |  | 200 | GRM | NEAR CAND OP EXTRA
BIOPOLISHING | 10 |  |  | 1 | GR/LT | NTE
RINSE | 2 | RT
SOFT |  | RT |  |  | K/G | ANTI OZON SOOFT
EXTRACT & DRYER