## LCK.000174
DATE | 2024-09-22 |  |  | WASH;CODE |  | LCK.000174
FINISHER:CODE | FROVER.DREAM |  |  |  |  | DRYPROCESS.AND WET PROCES
MODEL:CODE | SWEET STRAIGHT
SAP CODE | 51123902
FABRIC:CODE | BHASKAR.BPD,21851
QUANTITY | 1.PCS
ROLL:CODE
FAB. WEIGHT
UNITS
TYPE MACHINE
DRYING TIME (Min.) :
COMMENTS:
PAGE | LIGHT |  |  | WASH:SUPERVISOR:MODA
| E | of | 1 |  |  |  | Supplier | PH Value
ACTION | TIME | TEMP | Liters | AMT | UNITS | Chemicals
WHISKER | WASH. ASPER.ORJ SAMPLER
HAND SAND
DESIZE | 10 | 50 | 30 | 1 | GRM | LAVA SPERSE
|  |  |  | 3 | GRM | ROLUX.LSA
DRAIN | 5 |  |  | 1 | GRM | LUBRICANT
WATER FREE ENZYME WASHING | 35 |  |  | 5 | GRM | LAVA CELL NSY
|  |  |  | 2 | K/G | MINI STONE
RINSE | 2 | RT | 60 | 200 | GRM | KKT POWDER
HYPO/ BLEACH | 5 | RT | 30 | 5 | K/G | HYPO
|  |  |  | 100 | GRM | SODA ASH
RINSE | 2 | RT | 60
NEUTRALIZATION | 5 | RT | 30 | 500 | M/L | PEROXIDE
RINSE | 2 | RT | 60
HYPO/ BLEACH | 5 | RT | 30 | 2 | K/G | HYPO
|  |  |  | 100 | GRM | SODA ASH
RINSE | 2 | RT | 60
NEUTRALIZATION | 5 | RT | 30 | 500 | M/L | PEROXIDE
RINSE | 2 | RT | 60
CLEAN UP | 7 | 50 | 30 | 2 | GRM | NEAR CAND OP EXTRA
RINSE X3 | 2 | RT | 60 | 500 | M/L | PEROXIDE
GRINDING/DAMAGE. (ALOVER PP.SPRAY)
EXTRACT&DRY
HYPO/PP |  |  |  | 200 | GRM | HYPO
|  |  |  | 5 | GRM | PERMENGANATE
|  |  |  | 800 | GRM | WATER
NEUTRALIZATION | 5 | RT | 30 | 100 | GRM | ROYACTIVEX KS
RINSE | 2 | RT | 60
BIOPOLISHING | 7 | 55 | 30 | 150 | GRM | LAVA CELL BNG
|  |  |  | 50 | GRM | A.ACID. PH/55
RINSE | 2 | RT | 60
WASH TINT | 5 | 40 | 30 | 5 | M/L | BRWON GGL
|  |  |  | 2 | M/L | YELLOW
DRAIN |  |  |  | 250 | GRM | SALT
WASH SOFT | 5 | RT | 30 | 2 | K/G | ROYAL. ANTI OZON SOFT
|  |  |  | 200 | GRM | ROYA HDF.HIDROFILIK SILIKON
EXTRACT & DRYER |  |  |  | 50 | GRM | A.ACID PH/4,5/5
OLD OZON 1 MIN