## LCK.000176
DATE | 2025-01-06 |  |  | WASH;CODE |  | LCK.000176
FINISHER:CODE | HARLEIGH |  |  |  |  | DRYPROCESS.AND WET PROCES
MODEL:CODE | SWEET BOOT
SAP CODE | 51123905
FABRIC:CODE | BHASKAR.BPD,21851
QUANTITY | 4.PCS
ROLL:CODE
FAB. WEIGHT
UNITS
TYPE MACHINE
DRYING TIME (Min.) :
COMMENTS:
PAGE | LIGHT |  |  | WASH:SUPERVISOR:ASSEAM
| E | of | 1 |  |  |  | Supplier | PH Value
ACTION | TIME | TEMP | Liters | AMT | UNITS | Chemicals
LASERS/WHISKER | WASH. ASPER.ORJ SAMPLER
LASERS/HAND SAND
DESIZE | 10 | 50 | 30 | 1 | GRM | LAVA SPERSE
|  |  |  | 3 | GRM | ROLUX.LSA
RINSE X2 | 2 | RT | 60 | 1 | GRM | LUBRICANT
COMBO ENZYM | 25 | 40 | 30 | 1 | GRM | NEUTRAL.ENZYM.ROYA ZYME
|  |  |  | 1 | GRM | LAVA SPERSE
|  |  |  | 3 | GRM | ROLUX.LSA
RINSE X2 |  | RT | 60 | 15 | K/G | MINI STONE
COOL STONE | 5 | RT | 30 | 5 | K/G | MINI STONE
RINSE X2 | 2 | RT | 60 | 1 | GRM | LAVA SPERSE
HYPO/ BLEACH | 10 | RT | 30 | 5 | K/G | HYPO
|  |  |  | 1 | GRM | SODA ASH
RINSE | 2 | RT | 60
NEUTRALIZATION | 5 | RT | 30 | 500 | GRM | PEROXIDE
RINSE | 2 | RT | 60
HYPO/ BLEACH | 5 | RT | 30 | 5 | K/G | HYPO
|  |  |  | 1 | GRM | SODA ASH
RINSE | 2 | RT | 60
NEUTRALIZATION | 5 | RT | 30 | 500 | GRM | PEROXIDE
RINSE | 2 | RT | 60
EXTRACT&DRYER
HYPO/PP |  |  |  | 200 | GRM | HYPO
|  |  |  | 10 | GRM | PERMENGANATE
|  |  |  | 800 | GRM | WATER
MON WASH
MON WASH | 13 |  |  | 2 | GRM | PERMANGANAT
|  |  |  | 2 | GRM | AKTIVATOR
|  |  |  | 1 | K/G | WATER
|  |  |  | 5 | K/G | NEW STONE
NEUTRALIZATION | 5 | RT | 30 | 100 | GRM | ROYACTIVEX KS
RINSE | 2 | RT | 60
CLEAN UP | 5 | 50 | 30 | 100 | GRM | NEAR CAND OP EXTRA
RINSE X3 | 2 | RT | 60 | 500 | GRM | PEROXIDE
SOFT | 5 | RT | 30 | 2 | K/G | ROYAL. ANTI OZON SOFT
EXTRACT & DRYER |  |  |  | 30 | GRM | A.ACID PH/4,5/5