## LCK.000177
DATE | 2024-12-03 |  |  | WASH;CODE |  | LCK.000177
FINISHER:CODE | SOME DREAMS-CUT |  |  |  |  | DRYPROCESS.AND WET PROCES
MODEL:CODE | SWEET BOOT:135844
SAP CODE | 51124136
FABRIC:CODE | BHASKAR.BPD,21851
QUANTITY | 8.PCS
ROLL:CODE
FAB. WEIGHT
UNITS
TYPE MACHINE
DRYING TIME (Min.) :
COMMENTS:
PAGE | MID |  |  | WASH:SUPERVISOR:ASSEAM
| E | of | 1 |  |  |  | Supplier | PH Value
ACTION | TIME | TEMP | Liters | AMT | UNITS | Chemicals
WHISKER | WASH. ASPER.ORJ SAMPLER
HAND SAND
ALLOVER HAND SAND
DESIZE |  | 50 |  | 1 | GRM | LAVA SPERSE
|  |  |  | 3 | GRM | ROLUX.LSA
DRAIN |  |  |  | 1 | GRM | LUBRICANT
STONE ENZYMES |  | 40 |  |  | GRM | NEUTRAL.ENZYM.ROYA ZYME
[5 empty] | GRM | LAVA SPERSE
|  |  |  | 3 | GRM | ROLUX.LSA
RINSE X2 |  |  |  |  | K/G | MINI STONE
COOL STONE |  | RT |  |  | K/G | MINI STONE
RINSE X2 |  | RT |  |  | GRM | LAVA SPERSE
HYPO/ BLEACH |  | RT |  |  | K/G | HYPO
[5 empty] | GRM | SODA ASH
RINSE | 2 | RT
NEUTRALIZATION | 5 | RT |  |  | GRM | PEROXIDE
RINSE | 2 | RT |  |  | GRM | NEAR CAND OP EXTRA
ALLOVER.PP.SPRAY
EXTRACT&DRYER
HYPO/PP |  |  |  | 200 | GRM | HYPO
|  |  |  | 5 | GRM | PERMENGANATE
|  |  |  | 800 | GRM | WATER
NEUTRALIZATION | 5 | RT |  |  | GRM | ROYACTIVEX KS
RINSE | 2 | RT
BIOPOLISHING |  | 55 |  |  | GRM | LAVA CELL BNG
[5 empty] | GRM | A.ACID. PH/55
RINSE | 2 | RT
WASH TINT |  | 40 |  |  | M/L | Turquoise
[5 empty] | M/L | YELLOW
DRAIN |  |  |  |  | GRM | SALT
SOFT |  |  |  |  | K/G | ROYAL. ANTI OZON SOFT
|  | RT |  |  | GRM | ROYA HDF.HIDROFILIK SILIKON
EXTRACT & DRYER |  |  |  |  | GRM | A.ACID PH/4,5/5