## LCK.00017
dcr
DATE | 2023-09-24 |  |  | WASH;CODE |  | LCK.00018
FINISHER:CODE | MTX.0045 |  |  |  |  | Scrapping (LA) | Pigment Spray?
MODEL:CODE | 410.ATHLETIC |  |  |  |  | Whiskers+ exetended? | PPSpray?
SAP CODE | 5123792-2 |  |  |  |  | Cheveron? | Resin Spray?
FABRIC:CODE | DNM.JERRY.TOP.BLUE |  |  |  |  | Back knee Whisker? | 3D on Whiskers?
QUANTITY | 3 PCS |  |  |  |  | Knee star? | Zigzag?
ROLL:CODE | [5 empty] | Hem whiskers? | Coating Spray?
FAB. WEIGHT | [5 empty] | Tacking? | Sponge?
UNITS | [5 empty] | Hot Press? | Net - Tie?
TYPE MACHINE | [5 empty] | Grinding? | Pigment Spots ?
DRYING TIME (Min.) : | [5 empty] | Damage? | Oven ?
COMMENTS: | [5 empty] | Patch? | Laser ?
PAGE | MID.WASH |  |  | WASH:SUPERVISOR:ESSEAM
PAGE | E | of | 1 |  |  |  | Supplier | PH Value
ACTION | TIME | TEMP | Liters | AMT | UNITS | Chemicals
WHISKER | DRYPROCESS FOTO
HAND SAND | WASH.LEEK PANEL
DESIZE |  | 40 |  |  | GRM | LAVA SPERSE
[5 empty] | GRM | LAVA FIX NFA
RINSE |  | RT | 30 |  | GRM | LUBRICANT
WATER FREE ENZYME WASHING |  |  |  |  | GRM | LAVA CELL NSY
[5 empty] | K/G | KUPCS.BOLL
[5 empty] | GRM | KKT POWDER
RINSE | 2 | RT | 80
HYPO/ BLEACH |  | 40 |  |  | K/G | HYPO
[5 empty] | GRM | SODA ASH
RINSE | 2 | RT
CLEAN UP |  | 50 |  |  | GRM | PEROXIDE
[5 empty] | GRM | ROYA CLEAN PWD
RINSE | 2 | RT
EXTRACT & DRYER
HYPO/PP |  |  |  | 200 | GRM | HYPO
|  |  |  | 5 | GRM | PERMENGANATE
|  |  |  | 800 | GRM | WATER
NEUTRALIZATION | 5 | 40 |  |  | GRM | ROYACTIVEX KS
RINSE | 2 | RT
CLEAN UP |  | 50 |  |  | GRM | PEROXIDE
[5 empty] | GRM | ROYA CLEAN PWD
RINSE | 2 | RT
PH/5
BIOPOLISHING |  | 45 |  |  | GRM | ROCELL NTE NEUTRAL ENZYM
RINSE | 2 | RT
WASH.TINT |  | 40 |  |  | GRM | NAVY BLUE
[5 empty] | GRM | BLACK
DRAIN |  |  |  |  | GRM | SALT
PH/4,5/5
SOFT |  | ON SAME BATH |  |  | GRM | NEARSopht/WO3
|  | RT |  |  | GRM | NEAR FINISH CF 622
EXTRACT & DRYER |  |  |  |  | GRM | A.ACID