## LCK.000181
DATE | 2024-11-09 |  |  | WASH;CODE |  | LCK.000181
FINISHER:CODE | ELECTR0NIC WORLED |  |  |  |  | DRYPROCESS.AND WET PROCES
MODEL:CODE | 135970
SAP CODE | 51123901
FABRIC:CODE | HEFINE.230039
QUANTITY | 3.PCS
ROLL:CODE
FAB. WEIGHT
UNITS
TYPE MACHINE
DRYING TIME (Min.) :
COMMENTS:
PAGE | MID |  |  | WASH:SUPERVISOR:MODA
| E | of | 1 |  |  |  | Supplier | PH Value
ACTION | TIME | TEMP | Liters | AMT | UNITS | Chemicals
WHISKER
HAND SAND | WASH ASPER ORJ
DESIZE | 10 | 50 | 30 | 1 | GRM | LAVA SPERSE
|  |  |  | 3 | GRM | ROLUX.LSA
DRAIN |  |  |  | 1 | GRM | LUBRICANT
WATER FREE ENZYME WASHING | 15 |  |  | 5 | GRM | LAVA CELL NSY
|  |  |  | 5 | GRM | OLD STONE
RINSE | 2 | RT | 50 | 75 | GRM | KKT POWDER
HYPO/ BLEACH | 5 | RT | 30 | 300 | K/G | HYPO
|  |  |  | 100 | GRM | SODA ASH
RINSE | 2 | RT | 50
NEUTRALIZATION | 5 | RT | 30 | 100 | GRM | ROYACTIVEX KS
RINSE | 2 | RT | 50
EXTRACT & DRYER
CLEAN UP | 5 | 50 | 30 | 100 | GRM | NEAR CAND OP EXTRA
RINSE X3 | 2 | RT | 60 | 500 | GRM | PEROXIDE
EXTRACT&DRYER
HYPO/PP |  |  |  | 200 | GRM | HYPO
|  |  |  | 10 | GRM | PERMENGANATE
|  |  |  | 800 | GRM | WATER
NEUTRALIZATION | 5 | RT | 30 | 100 | GRM | ROYACTIVEX KS
RINSE | 2 | RT | 60
BIOPOLISHING | 7 | 55 | 30 | 100 | GRM | LAVA CELL BNG
|  |  |  | 30 | GRM | A.ACID. PH/55
RINSE | 2 | RT | 60
WASH TINT | 5 | 40 | 30 | 2 | M/L | YELLOW
|  |  |  | 250 | M/L | BROWN G
[5 empty] | GRM | SALT
SOFT | 5 | RT | 30 | 2 | K/G | ROYAL. ANTI OZON SOFT
|  |  |  | 200 | GRM | ROYA HDF.HIDROFILIK SILIKON
EXTRACT & DRYER |  |  |  | 30 | GRM | A.ACID PH/4,5/5
LOCAL TINT |  |  |  | 2 | M/L | Turquoise
|  |  |  | 2 | M/L | YELLOW