## LCK.00019
dcr
DATE | 2024-01-14 |  |  | WASH;CODE |  | LCK.00019
FINISHER:CODE | POINT ACRE |  |  |  |  | DRYPROCESS.AND WET PROCES
MODEL:CODE | 410.ATHLETIC |  |  |  |  | 1-WHISKER
SAP CODE | 5123792-17 |  |  |  |  | 2-HAND SAND
FABRIC:CODE | DNM.JERRY.TOP.BLUE |  |  |  |  | 3-DESIZING
QUANTITY | 3 PCS |  |  |  |  | 4-WATERLES-ENZYMES
ROLL:CODE | [5 empty] | 5.BLEACH
FAB. WEIGHT | [5 empty] | 6-CLEAN UP
UNITS | [5 empty] | 7-PP.SPRAY
TYPE MACHINE | [5 empty] | 8-BIOPOLISHING
DRYING TIME (Min.) : | [5 empty] | 9-WASH.TINT
COMMENTS: | [5 empty] | 10-SOFT
PAGE | MID.WASH |  |  | WASH:SUPERVISOR:ESSEAM
| E | of | 1 |  |  |  | Supplier | PH Value
ACTION | TIME | TEMP | Liters | AMT | UNITS | Chemicals
WHISKER | WASH.ASPER.ORJ
HAND SAND | WASH.DRYPROCESS FOTO
DESIZE | 10 | 50 | 100 | 1 | GRM | LAVA SPERSE
|  |  |  | 1 | GRM | LAVA FIX NFA
DRAIN |  |  |  | 1 | GRM | LUBRICANT
WATER FREE ENZYME WASHING | 30 |  |  | 90 | GRM | LAVA CELL NSY
|  |  |  | 3 | PCS | KUPCS BOLL
|  |  |  | 450 | GRM | KKT POWDER
RINSE | 2 | RT | 100
BLEACH | 10 | RT | 60 | 1 | K/G | HYPO
|  |  |  | 100 | GRM | SODA ASH
NEUTRALIZATION | 5 | RT | 60 | 100 | GRM | PEROXIDE
RINSE | 2 | RT | 100
CLEAN UP | 10 | 50 | 60 | 400 | K/G | PEROXIDE
|  |  |  | 100 | GRM | ROYA CLEAN PWD
RINSE | 2 | RT | 100
EXTRACT & DRYER
HYPO/PP |  |  |  | 200 | GRM | HYPO
|  |  |  | 5 | GRM | PERMENGANATE
|  |  |  | 800 | GRM | WATER
NEUTRALIZATION | 5 | 40 | 60 | 100 | GRM | ROYACTIVEX KS
RINSE | 2 | RT | 100
BIOPOLISHING | 10 | 55 | 60 | 100 | GRM | LAVA CELL BNG
|  |  |  | 50 | GRM | A.ACID. PH 55
RINSE | 2 | RT | 100
WASH.TINT | 5 | 40 | 60 | 3 | M/L | BROWN GL
|  |  |  | 3 | M/L | ORANJ
DRAIN |  |  |  | 500 | GRM | SALT
PH/4,5/5
WASH SILICON | 5 | RT | 70 | 2 | K/G | ANTI OZON SOFT
EXTRACT&DRY |  |  |  | 50 | g/l | A.ACID. PH/5