## LCK.000195
DATE | 2024-05-28 |  |  | WASH;CODE |  | LCK.000195
FINISHER:CODE | [5 empty] | DRYPROCESS.AND WET PROCES
MODEL:CODE | AVA SKINNY
SAP CODE | 51123872
FABRIC:CODE | MUNIR:16444-NF
QUANTITY | 4.PCS
ROLL:CODE
FAB. WEIGHT
UNITS
TYPE MACHINE
DRYING TIME (Min.) :
COMMENTS:
PAGE | RINSE WASH |  |  | WASH:SUPERVISOR:SAYED
| E | of | 1 |  |  |  | Supplier | PH Value
ACTION | TIME | TEMP | Liters | AMT | UNITS | Chemicals
WHISKER
HAND SAND | REVERSE WASH
HYPO/PP |  |  |  | 200 | GRM | HYPO
|  |  |  | 5 | GRM | PERMENGANATE
|  |  |  | 800 | GRM | WATER
DESIZE |  | 50 |  | 1 | GRM | LAVA SPERSE
|  |  |  | 3 | GRM | ROLUX.LSA
DRAIN |  |  |  | 1 | GRM | LUBRICANT
BIOPOLISHING |  | 55 |  |  | GRM | LAVA CELL BNG
[5 empty] | GRM | A.ACID. PH/55
RINSE | 2 | RT
SOFT |  |  |  |  | GRM | ROYAL. ANTI OZON SOFT
|  | RT |  |  | GRM | ROYA HDF.HIDROFILIK SILIKON
EXTRACT & DRYER |  |  |  |  | GRM | A.ACID PH/4,5/5