## LCK.000216
DATE | 2025-01-29 |  |  | WASH;CODE |  | LCK.000216
FINISHER:CODE | COUNTRY ROAD |  |  |  |  | DRYPROCESS.AND WET PROCES
MODEL:CODE | 139597
SAP CODE | 51124124
FABRIC:CODE | SOORTY:7104/RF/W ECO
QUANTITY | 4.PCS
ROLL:CODE
FAB. WEIGHT
UNITS
TYPE MACHINE
DRYING TIME (Min.) :
COMMENTS:
PAGE | MID |  |  | WASH:SUPERVISOR:MODA
| E | of | 1 |  |  |  |  | Supplier | PH Value
ACTION | TIME | TEMP | Liters | AMT | UNITS | Chemicals
WHISKER
HAND SAND | WASH ASPER.ORJ SAMPLER
DESIZE | 5 | 50 | 100 | 1 | GRM | LAVA SPERSE
|  |  |  | 3 | GRM | ROLUX.LSA
DRAIN |  |  |  | 1 | GRM | LUBRICANT
WATER FREE ENZYME WASHING | 20 |  |  | 5 | GRM | LAVA CELL NSY
|  |  |  | 10 | GRM | OLD STONE
RINSE | 2 | RT | 120 | 50 | GRM | KKT POWDER
HYPO/ BLEACH | 10 | RT | 100 | 3 | K/G | HYPO
|  |  |  | 100 | GRM | SODA ASH
RINSE | 2 | RT | 120
NEUTRALIZATION | 5 | RT | 100 | 500 | GRM | PEROXIDE
RINSE | 2 | RT | 120 | 100 | GRM | NEAR CAND OP EXTRA
CLEAN UP | 5 | 50 | 100 | 100 | GRM | NEAR CAND OP EXTRA
RINSE X3 | 2 | RT | 120 | 500 | GRM | PEROXIDE
EXTRACT&DRYER | GRINDING
HYPO/PP |  |  |  | 200 | GRM | HYPO
GRINDING |  |  |  | 10 | GRM | PERMENGANATE
RINSE X1 |  |  |  | 800 | GRM | WATER
2 MINT EXTRACT | MACHINE CLOSE MON WASH
MON WASH | 25 |  |  | 30 | GRM | NOVA TEX MOON
|  |  |  | 200 | GRM | KKT POWDER
NEUTRALIZATION | 5 | RT | 100 | 100 | GRM | ROYACTIVEX KS
RINSE | 2 | RT | 120
WASH TINT | 5 | 40 | 100 | 4 | M/L | YELLOW
|  |  |  | 7 | M/L | BROWN GGL | ORANJ
DRAIN |  |  |  | 1 | K/G | SALT | SALT
SOFT | 3 | RT | 100 | 1 | K/G | ROYAL. ANTI OZON SOFT
EXTRACT & DRYER |  |  |  | 50 | GRM | A.ACID PH/4,5/5