## LCK.000174
DATE | 2024-09-24 |  |  | WASH;CODE |  | LCK.000220
FINISHER:CODE | FROVER.DREAM.CUT |  |  |  |  | DRYPROCESS.AND WET PROCES
MODEL:CODE | 141104
SAP CODE | 51123934
FABRIC:CODE | BHASKAR.BPD,21851
QUANTITY | 4.PCS
ROLL:CODE
FAB. WEIGHT
UNITS
TYPE MACHINE
DRYING TIME (Min.) :
COMMENTS:
PAGE | LIGHT |  |  | WASH:SUPERVISOR:ASSEAM
| E | of | 1 |  |  |  | Supplier | PH Value
ACTION | TIME | TEMP | Liters | AMT | UNITS | Chemicals
WHISKER
HAND SAND | WASH. ASPER.ORJ SAMPLER
GRINDING
DESIZE | 5 | 50 | 100 | 1 | GRM | LAVA SPERSE
|  |  |  | 3 | GRM | ROLUX.LSA
RINSE X2 |  |  | 100 | 1 | GRM | LUBRICANT
ENZYMES STONE | 20 | RT | 50 | 1 | GRM | NEUTRAL.ENZYM.ROYA ZYME
|  |  |  | 10 | K/G | MINI STONE
|  |  |  | 3 | GRM | ROYAL.ROLUX.LSA
RINSE | 2 | RT | 100 | 1 | GRM | ROSPERSE
HYPO/ BLEACH | 7 | RT | 100 | 2 | K/G | HYPO
|  |  |  | 100 | GRM | SODA ASH
RINSE | 2 | RT | 100
HYPO/ BLEACH | 5 | RT | 100 | 1 | K/G | HYPO
|  |  |  | 100 | GRM | SODA ASH
RINSE | 2 | RT | 100
NEUTRALIZATION | 5 | RT | 100 | 100 | GRM | PEROXIDE
RINSE | 2 | RT | 100 | 500 | GRM | NEAR CAND OP EXTRA
EXTRACT&DRYER | ALLOVER PP.SPRAY
HYPO/PP |  |  |  | 200 | GRM | HYPO
|  |  |  | 5 | GRM | PERMENGANATE
|  |  |  | 800 | GRM | WATER
NEUTRALIZATION | 5 | RT | 100 | 200 | GRM | ROYACTIVEX KS
RINSE | 2 | RT | 100
BIOPOLISHING | 7 | 55 | 100 | 200 | GRM | LAVA CELL BNG
|  |  |  | 50 | GRM | A.ACID. PH/55
RINSE | 2 | RT | 100
WASH TINT | 3 | 40 | 100 | 2 | M/L | BROWN G
|  |  |  | 2 | M/L | YELLOW
RINSE X3 |  |  |  | 1 | K/G | SALT
SOFT | 5 | RT | 100 | 1 | K/G | ROYAL. ANTI OZON SOFT
EXTRACT & DRYER |  |  |  | 50 | GRM | A.ACID PH/4,5/5
OZON OLD BLEACH. 1 MINT