## LCK.000224
DATE | 2025-01-06 |  |  | WASH;CODE |  | LCK.000224
FINISHER:CODE | RAYLAND-CUT |  |  |  |  | DRYPROCESS.AND WET PROCES
MODEL:CODE | 51124133
SAP CODE | 51123931
FABRIC:CODE | BHASKAR:BPD.21851
QUANTITY | 10.PCS
ROLL:CODE
FAB. WEIGHT
UNITS
TYPE MACHINE
DRYING TIME (Min.) :
COMMENTS:
PAGE | MID |  |  | WASH:SUPERVISOR:ASSEAM
| E | of | 1 |  |  |  | Supplier | PH Value
ACTION | TIME | TEMP | Liters | AMT | UNITS | Chemicals
WHISKER | ASPER.ORJ SAMPLER
HAND SAND
DESIZE | 10 | 50 | 30 | 1 | GRM | LAVA SPERSE
|  |  |  | 3 | GRM | ROLUX.LSA
RINSE X3 | 2 | RT | 60 | 1 | GRM | LUBRICANT
EZYMENS/STONE | 20 | 40 | 30 | 2 | GRM | NEUTRAL.ENZYM.ROYA ZYME
|  |  |  | 1 | GRM | LAVA SPERSE
|  |  |  | 5 | K/G | OLD STONE
|  |  |  | 3 | GRM | ROLUX.LSA
RINSE X2 | 2 | RT | 60
COOL STONE | 5 | RT | 30 | 1 | GRM | LAVA SPERSE
RINSE X2 | 2 | RT | 60 | 5 | K/G | OLD STONE
HYPO/ BLEACH | 10 | RT | 30 | 7 | K/G | HYPO
|  |  |  | 2 | GRM | SODA ASH
RINSE | 2 | RT | 60
NEUTRALIZATION | 5 | RT | 30 | 500 | GRM | PEROXIDE
RINSE | 2 | RT | 60 | 100 | GRM | NEAR CAND OP EXTRA
EXTRACT&DRYER
HYPO/PP/GRINDING |  |  |  | 200 | GRM | HYPO
|  |  |  | 10 | GRM | PERMENGANATE
|  |  |  | 800 | GRM | WATER
NEUTRALIZATION | 5 | RT | 30 | 100 | GRM | ROYACTIVEX KS
RINSE | 2 | RT | 60
BIOPOLISHING | 7 | 55 | 30 | 100 | GRM | LAVA CELL BNG
|  |  |  | 30 | GRM | A.ACID. PH/55
RINSE | 2 | RT | 60
WASH TINT | 4 | 40 | 30 | 1 | M/L | BROWN GGL
|  |  |  | 3 | M/L | ORANJ
DRAIN |  |  | 60 | 250 | GRM | SALT
SOFT | 5 | RT | 30 | 2 | K/G | ROYAL. ANTI OZON SOFT
EXTRACT & DRYER |  |  |  | 1 | GRM | A.ACID PH/4,5/5
FINAL. DAMAGE