## LCK.000227
DATE | 2024-06-27 |  |  | WASH;CODE |  | LCK.000227
FINISHER:CODE | NATURE.ESCAPE |  |  |  |  | DRYPROCESS.AND WET PROCES
MODEL:CODE | 141108
SAP CODE | 51123935
FABRIC:CODE | SOORTY.3432A.RF SD 201 W ECO
QUANTITY | 4.PCS
ROLL:CODE
FAB. WEIGHT
UNITS
TYPE MACHINE
DRYING TIME (Min.) :
COMMENTS:
PAGE | MID |  |  | WASH:SUPERVISOR:ASSEAM
| E | of | 1 |  |  |  | Supplier | PH Value
ACTION | TIME | TEMP | Liters | AMT | UNITS | Chemicals
WHISKER | ASPER.ORJ SAMPLER
HAND SAND
DESIZE |  | 50 |  | 1 | GRM | LAVA SPERSE
|  |  |  | 3 | GRM | ROLUX.LSA
DRAIN |  |  |  | 1 | GRM | LUBRICANT
WATER FREE ENZYME WASHING |  |  |  | 5 | GRM | LAVA CELL NSY
|  |  |  | 3 | K/G | MINI STONE
RINSE | 2 | RT |  | 50 | GRM | KKT POWDER
HN | 5 | RT |  | 100 | GRM | HH
CLEAN UP |  | 60 |  |  | GRM | ROYA CLEAN PWR
RINSE X3 | 2 | RT |  |  | GRM | PEROXIDE
HN | 5 | RT |  | 100 | GRM | HH
CLEAN UP |  | 60 |  |  | GRM | ROYA CLEAN PWR
RINSE X3 | 2 | RT |  |  | GRM | PEROXIDE
EXTRACT&DRYER
HYPO/PP/GRINDING |  |  |  | 10 | GRM | PERMENGANATE
|  |  |  | 10 | GRM | AKTIVATOR
|  |  |  | 1 | K/G | WATER
NEUTRALIZATION | 5 | RT |  |  | GRM | ROYACTIVEX KS
RINSE | 2 | RT
BIOPOLISHING |  | 55 |  |  | GRM | LAVA CELL BNG
[5 empty] | GRM | A.ACID. PH/55
RINSE | 2 | RT
SOFT |  | RT |  |  | GRM | ROYAL. ANTI OZON SOFT
EXTRACT & DRYER |  |  |  |  | GRM | A.ACID PH/4,5/5
FINAL. DAMAGE