## LCK.000228
DATE | 2025-05-31 |  |  | WASH;CODE |  | LCK.000228
FINISHER:CODE | LB.350 MEDIUM |  |  |  |  | DRYPROCESS.AND WET PROCES
MODEL:CODE | 410 ATHLETIC
SAP CODE | 51123937.J
FABRIC:CODE | DNM.D1736.B.STR.G1
QUANTITY | 4.PCS
ROLL:CODE
FAB. WEIGHT
UNITS
TYPE MACHINE
DRYING TIME (Min.) :
COMMENTS:
PAGE | MID |  |  | WASH:SUPERVISOR:ASSEAM
| E | of | 1 |  |  |  | Supplier | PH Value
ACTION | TIME | TEMP | Liters | AMT | UNITS | Chemicals
WHISKER | ASPER.ORJ SAMPLER
HAND SAND
DESIZE | 5 | 50 | 100 | 1 | GRM | LAVA SPERSE
|  |  |  | 3 | GRM | ROLUX.LSA
DRAIN |  |  |  | 1 | GRM | LUBRICANT
WATER FREE ENZYME WASHING | 15 |  |  | 5 | GRM | LAVA CELL NSY
RINSE | 2 | RT | 100 | 50 | GRM | KKT POWDER
BLEACH | 5 |  | 100 | 2 | KG | HYPO
|  |  |  | 1 | GRM | COUSTIC SODA
RINSE X3
NEUTRALIZATION | 5 | 50 | 100 | 500 | M/L | PEROXIDE
RINSE | 2 | RT | 100 | 100 | GRM | NEAR CAND OP EXTRA
EXTRACT&DRYER | ALLOVER. PP SPRAY HAFIF
HYPO/PP/GRINDING |  |  |  | 200 | GRM | HYPO
|  |  |  | 5 | GRM | PERMENGANATE
|  |  |  | 800 | GRM | WATER
NEUTRALIZATION | 5 | RT | 100 | 200 | GRM | ROYACTIVEX KS
RINSE | 2 | RT | 100
BIOPOLISHING | 7 | 55 | 100 | 100 | GRM | LAVA CELL BNG
|  |  |  | 50 | GRM | A.ACID. PH/55
RINSE | 2 | RT | 100
WASH TINT | 5 | 40 | 100 | 2 | M/L | YELLOW
|  |  |  | 3 | M/L | BROWN G
DRAIN |  |  |  | 300 | GRM | SALT
SOFT | 5 | RT | 100 | 1 | K/G | ROYAL. ANTI OZON SOFT
EXTRACT & DRYER |  |  |  | 50 | GRM | A.ACID PH/4,5/5
FINAL. DAMAGE