## LCK.000229
DATE | 2024-06-27 |  |  | WASH;CODE |  | LCK.000229
FINISHER:CODE | LB.533 DARK |  |  |  |  | DRYPROCESS.AND WET PROCES
MODEL:CODE | 410 ATHLETIC
SAP CODE | 51123936
FABRIC:CODE | DNM.D1736.B.STR.G1
QUANTITY | 4.PCS
ROLL:CODE
FAB. WEIGHT
UNITS
TYPE MACHINE
DRYING TIME (Min.) :
COMMENTS:
PAGE | DARK |  |  | WASH:SUPERVISOR:ASSEAM
| E | of | 1 |  |  |  |  | Supplier | PH Value
ACTION | TIME | TEMP | Liters | AMT | UNITS | Chemicals
REZIN DIP |  |  |  |  | 250 | K/G | LAVA PRET.RFF
EXTRACT | 40. SECOND |  |  |  | 50 | GRM | LAVA KBC
COOL DRY | 10 |  |  |  | 100 | K/G | LAVA FIN U41
[6 empty] | GRM | BROWN
DRYING | 30 | 100 |  |  |  | GRM | RED
OVEN | 30 | 130 |  |  | 600 | K/G | WATER
WHISKER | ASPER.ORJ SAMPLER
HAND SAND
HYPO/PP |  |  |  | 10 | GRM | PERMENGANATE
|  |  |  | 10 | GRM | AKTIVATOR
|  |  |  | 1 | K/G | WATER
NEUTRALIZATION | 5 | RT |  |  | GRM | ROYACTIVEX KS
RINSE | 2 | RT
BIOPOLISHING |  | 55 |  |  | GRM | LAVA CELL BNG
[5 empty] | GRM | A.ACID. PH/55
RINSE | 2 | RT
SOFT |  | RT |  |  | GRM | ROYAL. ANTI OZON SOFT
EXTRACT & DRYER |  |  |  |  | GRM | A.ACID PH/4,5/5
FINAL. DAMAGE