## LCK.000234
DATE | 2025-06-16 |  |  | WASH;CODE |  | LCK.000234
FINISHER:CODE | LB.572 MEDIUM -EXCHANGE |  |  |  |  | DRYPROCESS.AND WET PROCES
MODEL:CODE | MODEL:155080
SAP CODE | 51124188
FABRIC:CODE | SOORTY:7104 RF W ECO
QUANTITY | 4.PCS
ROLL:CODE
FAB. WEIGHT
UNITS
TYPE MACHINE
DRYING TIME (Min.) :
COMMENTS:
PAGE | DARK |  |  | WASH:SUPERVISOR:ASSEAM
| E | of | 1 |  |  |  | Supplier | PH Value
ACTION | TIME | TEMP | Liters | AMT | UNITS | Chemicals
ASPER.ORJ SAMPLER
WHISKER
HAND SAND
DESIZE | 10 | 50 | 40 | 1 | GRM | LAVA SPERSE
|  |  |  | 3 | GRM | ROLUX.LSA
DRAIN |  |  |  | 1 | GRM | LUBRICANT
WATER FREE ENZYME WASHING | 20 |  |  | 20 | GRM | LAVA CELL NSY
|  |  |  | 300 | GRM | SALT
RINSE | 2 | RT | 60 | 400 | GRM | KKT POWDER
CLEAN UP | 7 | 50 | 40 | 100 | GRM | NEAR CAND OP EXTRA
|  |  |  | 50 | GRM | COUSTIC SODA
RINSE X3 | 2 | RT | 60 | 250 | GRM | PEROXIDE
EXTRACT & DRYER
HYPO/PP |  |  |  | 5 | GRM | PERMENGANATE
|  |  |  | 200 | GRM | HYPO
|  |  |  | 800 | GRM | WATER
NEUTRALIZATION | 5 | RT | 40 | 100 | GRM | ROYACTIVEX KS
RINSE | 2 | RT | 60
BIOPOLISHING | 7 | 55 | 40 | 50 | GRM | LAVA CELL BNG
|  |  |  | 30 | GRM | A.ACID. PH/55
RINSE | 2 | RT | 60
WASH TINT | 5 | 40 | 40 | 10 | M/L | BROWN GGL
|  |  |  | 4 | M/L | ORANJ
RINSE X3 |  |  |  | 200 | GRM | SALT
SOFT | 4 | RT | 40 | 2 | K.G | ROYAL. ANTI OZON SOFT
EXTRACT & DRYER |  |  |  | 30 | GRM | A.ACID PH/4,5/5
LOKAL TINT |  |  |  | 4 | M/L | BROWN GGL
|  |  |  | 1 | M/L | ORANJ