## LCK.000241
DATE | 2025-02-01 |  |  | WASH;CODE |  | LCK.000241
FINISHER:CODE | NOSTRAND |  |  |  |  | DRYPROCESS.AND WET PROCES
MODEL:CODE | 139618
SAP CODE | 51123924
FABRIC:CODE | HENG.FENG.230039
QUANTITY | 4.PCS
ROLL:CODE
FAB. WEIGHT
UNITS
TYPE MACHINE
DRYING TIME (Min.) :
COMMENTS:
PAGE | LIGHT |  |  | WASH:SUPERVISOR:ASSEAM
| E | of | 1 |  |  |  | Supplier | PH Value
ACTION | TIME | TEMP | Liters | AMT | UNITS | Chemicals
WHISKER
HAND SAND
TACKING
DESIZE | 5 | 50 | 100 | 1 | GRM | LAVA SPERSE
|  |  |  | 3 | GRM | ROLUX.LSA
RINSE X2 |  | RT | 120 | 1 | GRM | LUBRICANT
STONE ENYZMES | 15 | 40 | 70 | 1 | GRM | NEUTRAL.ENZYM.ROYA ZYME
|  |  |  | 10 | K/G | MINI STONE
RINSE | 2 | RT | 120 | 1 | GRM | ROSPERSE
HYPO/ BLEACH | 10 | RT | 100 | 3 | K/G | HYPO
|  |  |  | 100 | GRM | SODA ASH
RINSE | 2 | RT | 120
HYPO/ BLEACH | 10 | RT | 100 | 3 | K/G | HYPO
|  |  | 120 | 100 | GRM | SODA ASH
RINSE | 2 | RT
NEUTRALIZATION | 5 | RT | 100 | 500 | GRM | PEROXIDE
RINSE | 2 | RT | 120 | 100 | GRM | NEAR CAND OP EXTRA
EXTRACT&DRY
RINSE X1
FULL EXTRACT | MON WASH KUPCS
MON WASH | 10 |  |  | 2 | GRM | PERMANGANAT
|  |  |  | 50 | GRM | HYPO
|  |  |  | 950 | K/G | WATER
|  |  |  | 3 | K/G | KUPCS BOLL
NEUTRALIZATION | 5 | 50 | 100 | 100 | GRM | ROYACTIVEX KS
RINSE | 2 | RT | 120
CLEAN UP |  | 50 | 100 | 100 | GRM | NEAR CAND OP EXTRA
RINSE X3 | 2 | RT | 120 | 500 | GRM | PEROXIDE
EXTRACT&DRYER
HYPO/PP |  |  |  | 200 | GRM | HYPO
|  |  |  | 5 | GRM | PERMENGANATE
|  |  |  | 800 | GRM | WATER
NEUTRALIZATION | 5 | RT | 100 | 100 | GRM | ROYACTIVEX KS
RINSE | 2 | RT | 120
BIOPOLISHING | 7 | 55 | 100 | 2 | GRM | LAVA CELL BNG
|  |  |  | 1 | GRM | A.ACID. PH/55
RINSE | 2 | RT | 120
WASH TINT | 4 | 40 | 100 | 2 | M/L | YELLOW
|  |  |  | 1 | M/L | BROWN G
DRAIN |  |  |  | 200 | GRM | SALT
SOFT | 5 | RT | 80 | 2 | K/G | ROYAL. ANTI OZON SOFT
|  |  |  | 200 | GRM | ROYA HDF.HIDROFILIK SILIKON
EXTRACT & DRYER |  |  |  | 1 | GRM | A.ACID PH/4,5/5