## LCK.000243
DATE | 2025-02-01 |  |  | WASH;CODE |  | LCK.000243
FINISHER:CODE | EARTHSHINE |  |  |  |  | DRYPROCESS.AND WET PROCES
MODEL:CODE | 139628
SAP CODE | 51124125
FABRIC:CODE | HENG.FENG.230039
QUANTITY | 8.PCS
ROLL:CODE
FAB. WEIGHT
UNITS
TYPE MACHINE
DRYING TIME (Min.) :
COMMENTS:
PAGE | MID |  |  | WASH:SUPERVISOR:ASSEAM
| E | of | 1 |  |  |  | Supplier | PH Value
ACTION | TIME | TEMP | Liters | AMT | UNITS | Chemicals
WHISKER
HAND SAND
DESIZE | 10 | 50 | 40 | 1 | GRM | LAVA SPERSE
|  |  |  | 3 | GRM | ROLUX.LSA
DRAIN |  |  |  | 1 | GRM | LUBRICANT
WATER FREE ENZYME WASHING | 20 |  |  | 5 | GRM | LAVA CELL NSY
RINSE | 2 | RT | 60 | 50 | GRM | KKT POWDER
HYPO/ BLEACH | 10 | RT | 40 | 10 | K/G | HYPO
|  |  |  | 3 | GRM | SODA ASH
RINSE | 2 | RT | 60
HYPO/ BLEACH | 10 | RT | 40 | 10 | K/G | HYPO
|  |  |  | 3 | GRM | SODA ASH
RINSE | 2 | RT | 60
NEUTRALIZATION | 5 | RT | 40 | 1 | K/G | PEROXIDE
RINSE | 2 | RT
CLEAN UP | 5 | 50 | 40 | 100 | GRM | NEAR CAND OP EXTRA
RINSE X3 | 2 | RT | 60 | 1 | K/G | PEROXIDE
EXTRACT&DRYER | ALLOVER PP SPRAY
HYPO/PP |  |  |  | 200 | GRM | HYPO
|  |  |  | 5 | GRM | PERMENGANATE
|  |  |  | 800 | GRM | WATER
NEUTRALIZATION | 5 | RT | 40 | 100 | GRM | ROYACTIVEX KS
RINSE | 2 | RT | 60
BIOPOLISHING | 7 | 55 | 40 | 3 | GRM | LAVA CELL BNG
|  |  |  | 1 | GRM | A.ACID. PH/55
RINSE | 2 | RT | 60
WASH TINT | 5 | 40 | 40 | 2 | M/L | YELLOW
|  |  |  | 2 | M/L | BROWN G
DRAIN |  |  |  | 250 | GRM | SALT
SOFT | 3 | RT | 40 | 1 | K/G | ROYAL. ANTI OZON SOFT
|  |  |  | 200 | GRM | ROYA HDF.HIDROFILIK SILIKON
EXTRACT & DRYER |  |  |  | 1 | GRM | A.ACID PH/4,5/5