## LCK.000246
DATE | 2025-02-01 |  |  | WASH;CODE |  | LCK.000246
FINISHER:CODE | ELYSIAN PARK |  |  |  |  | DRYPROCESS.AND WET PROCES
MODEL:CODE | 139616
SAP CODE | LBMN020350
FABRIC:CODE | HENGFENG:230039
QUANTITY | 2.PCS
ROLL:CODE
FAB. WEIGHT
UNITS
TYPE MACHINE
DRYING TIME (Min.) :
COMMENTS:
PAGE | MID/LIGHT |  |  | WASH:SUPERVISOR:ASSEAM
| E | of | 1 |  |  |  | Supplier | PH Value
ACTION | TIME | TEMP | Liters | AMT | UNITS | Chemicals
WHISKER
HAND SAND
DESIZE | 10 | 50 | 30 | 1 | GRM | LAVA SPERSE
|  |  |  | 3 | GRM | ROLUX.LSA
RINSE X2 | 2 |  | 60 | 1 | GRM | LUBRICANT
STONE ENYZMES | 15 | 40 | 30 | 1 | GRM | NEUTRAL.ENZYM.ROYA ZYME
|  |  |  | 10 | K/G | MINI STONE
RINSE X2 | 2 | RT | 60 | 1 | GRM | ROSPERSE
HYPO/ BLEACH | 7 | RT | 30 | 5 | K/G | HYPO
|  |  |  | 1 | GRM | SODA ASH
RINSE X2 | 2 | RT | 60
NEUTRALIZATION | 5 | RT | 30 | 500 | GRM | PEROXIDE
RINSE X2 | 2 | RT | 60
OZON %30. 3 MINT
EXTRACT&DRYER | ALLOVER PP.SPRAY
HYPO/PP/GRINDING |  |  |  | 200 | GRM | HYPO
|  |  |  | 10 | GRM | PERMENGANATE
|  |  |  | 800 | GRM | WATER
RINSE X2
FULL EXTRACT
RANDOM/BLEACH | 20 |  |  | 1 | K/G | HYPO
|  |  |  | 5 | GRM | PERMANGANAT
|  |  |  | 100 | GRM | TOWEL
|  |  |  | 20 | K/G | WATER
NEUTRALIZATION | 5 | RT | 30 | 100 | GRM | ROYACTIVEX KS
RINSE | 2 | RT | 60
CLEAN UP |  | 50 | 30 | 100 | GRM | NEAR CAND OP EXTRA
RINSE X3 | 2 | RT | 60 | 500 | GRM | PEROXIDE
BIOPOLISHING | 7 | 55 | 30 | 100 | GRM | LAVA CELL BNG
|  |  |  | 30 | GRM | A.ACID. PH/55
RINSE X2 | 2 | RT | 60
WASH TINT | 5 | 40 | 30 | 2 | M/L | BROWN GGL
|  |  |  | 1 | M/L | ORANJ
DRAIN |  |  |  | 250 | GRM | SALT
SOFT | 3 | RT | 30 | 1 | K/G | ROYAL. ANTI OZON SOFT
EXTRACT & DRYER |  |  |  | 30 | GRM | A.ACID PH/4,5/5