## LCK.000248
DATE | 2025-10-08 |  |  | WASH;CODE |  | LCK.000248
FINISHER:CODE | LB.364 BIRCHIN LANE |  |  |  |  | DRYPROCESS.AND WET PROCES
FINISHER:CODE | BIRCHIN LANE
MODEL:CODE | MODEL:155086
MODEL:CODE | MODEL:155071-412
SAP CODE | LBMN155071
FABRIC:CODE | DNM.D1736.B.STR.G1 FLOKI SHINNY BLUE
QUANTITY | 3.PCS
ROLL:CODE
FAB. WEIGHT
UNITS
TYPE MACHINE
DRYING TIME (Min.) :
COMMENTS:
PAGE | MID |  |  | WASH:SUPERVISOR:MAHMOUD/ASSEAM
| E | of | 1 |  |  |  | Supplier | PH Value
ACTION | TIME | TEMP | Liters | AMT | UNITS | Chemicals
WHISKER | ASPER/ORJ/SAMPLER
HAND SAND
LASER/HAN SAND
DESIZE |  | 50 |  |  | GRM | LAVA SPERSE %0,5
[5 empty] | GRM | ROLUX LSA %3
DRAIN | 1 |  |  |  | GRM | LUBRICANT %2
WATER FREE ENZYME WASHING |  |  |  | 5 | GRM | ASUCELL WF
RINSE | 2 | RT |  | 100 | GRM | ASU WASH BOOSTER
DRAIN | 1
WASH |  | 40 |  |  | GRM | SODA ASH %2
RINSE | 2 | RT |  |  | GRM | DISPERS %0,5
HYPO/ BLEACH |  | RT |  |  | K/G | HYPO
[5 empty] | GRM | SODA ASH
RINSE | 2 | RT
HYPO/ BLEACH |  | RT |  |  | K/G | HYPO
[5 empty] | GRM | SODA ASH
RINSE | 2 | RT
NEUTRALIZATION | 5 | RT |  |  | GRM | PEROXIDE
RINSE | 2 | RT
CLEAN UP |  | 50 |  |  | GRM | NEAR CAND OP EXTRA
RINSE X3 | 2 | RT |  |  | GRM | PEROXIDE
EXTRACT&DRYER | ALLOVER PP.SPRAY
HYPO/PP/GRINDING |  |  |  | 200 | GRM | HYPO
|  |  |  | 10 | GRM | PERMENGANATE
|  |  |  | 800 | GRM | WATER
NEUTRALIZATION | 5 | RT |  |  | GRM | ROYACTIVEX KS
RINSE | 2 | RT
BIOPOLISHING |  | 55 |  |  | GRM | LAVA CELL BNG
[5 empty] | GRM | A.ACID. PH/55
RINSE | 2 | RT
WASH TINT |  | 40 |  |  | M/L | YELLOW
[5 empty] | M/L | BROWN GGL
DRAIN |  |  |  |  | GRM | SALT
SOFT |  | RT |  |  | GRM | ROYAL. ANTI OZON SOFT
EXTRACT & DRYER |  |  |  |  | GRM | A.ACID PH/4,5/5