## LCK.000251
DATE | 2024-10-23 |  |  | WASH;CODE |  | LCK.000251
FINISHER:CODE | LB.509 |  |  |  |  | DRYPROCESS.AND WET PROCES
FINISHER:CODE | SALINA
MODEL:CODE | 147988
SAP CODE | 51124067
FABRIC:CODE | BHASKAR:BPD.21851
QUANTITY | 4.PCS
ROLL:CODE
FAB. WEIGHT
UNITS
TYPE MACHINE
DRYING TIME (Min.) :
COMMENTS:
PAGE | DARK |  |  | WASH:SUPERVISOR:ASSEAM
| E | of | 1 |  |  |  | Supplier | PH Value
ACTION | TIME | TEMP | Liters | AMT | UNITS | Chemicals
WHISKER
HAND SAND
HYPO/PP/SPRAY |  |  |  | 200 | GRM | HYPO
|  |  |  | 5 | GRM | PERMENGANATE
|  |  |  | 800 | GRM | WATER
DESIZE |  | 45 |  | 1 | GRM | LAVA SPERSE
|  |  |  | 3 | GRM | ROLUX.LSA
RINSE X2 |  |  |  | 1 | GRM | LUBRICANT
BIOPOLISHING |  | 45 |  |  | GRM | ROCELL NTE NEUTRAL ENZYM
RINSE | 2 | RT
NEUTRALIZATION | 5 | RT |  |  | GRM | ROYACTIVEX KS
RINSE | 2 | RT
SOFT |  | RT |  |  | GRM | ROYAL. ANTI OZON SOFT
[5 empty] | GRM | ROYA HDF.HIDROFILIK SILIKON
EXTRACT & DRYER |  |  |  |  | GRM | A.ACID PH/4,5/5