## LCK.000260
DATE | 2025-05-15 |  |  | WASH;CODE |  | LCK.000260
FINISHER:CODE | CARDELLA |  |  |  |  | DRYPROCESS.AND WET PROCES
MODEL:CODE | LB.497 SWEET STRAIGHT
MODEL:CODE | 148270
SAP CODE | 51124070
FABRIC:CODE | BHASKAR:BPD.21851
QUANTITY | 4.PCS
ROLL:CODE
FAB. WEIGHT
UNITS
TYPE MACHINE
DRYING TIME (Min.) :
COMMENTS:
PAGE | MID |  |  | WASH:SUPERVISOR:ASSEAM
| E | of | 1 |  |  |  | Supplier | PH Value
ACTION | TIME | TEMP | Liters | AMT | UNITS | Chemicals
WHISKER | WASH FOTO
HAND SAND
DESIZE | 5 | 50 | 100 | 1 | GRM | LAVA SPERSE
|  |  |  | 3 | GRM | ROLUX.LSA
RINSE X2 | 3 | RT | 120 | 1 | GRM | LUBRICANT
ENZYM-STONE WASH | 20 | 40 | 70 | 2 | G/L | ROYA ZYME
|  |  |  | 3 | GRM | ROLUX.LSA
|  |  |  | 10 | K/G | OLD STONE
|  |  |  | 1 | M/L | ROSPERSE
RINSE | 2 | RT | 120
HYPO/ BLEACH | 5 | RT | 70 | 2 | K/G | HYPO
|  |  |  | 100 | GRM | SODA ASH
RINSE | 2 | RT | 120
NEUTRALIZATION | 5 | RT | 100 | 100 | GRM | ROYACTIVEX KS
RINSE | 2 | RT | 120
CLEAN UP | 5 | 50 | 100 | 100 | GRM | NEAR CAND OP EXTRA
RINSE X3 | 2 | RT | 120 | 500 | GRM | PEROXIDE
EXTRACT&DRYER | ALLOVER PP.SPRAY
HYPO/PP/SPRAY/GRINDING |  |  |  | 200 | GRM | HYPO
|  |  |  | 5 | GRM | PERMENGANATE
|  |  |  | 800 | GRM | WATER
NEUTRALIZATION | 5 | RT | 100 | 100 | GRM | ROYACTIVEX KS
RINSE | 2 | RT | 120
SOFT | 3 | RT | 100 | 2 | GRM | ROYAL. ANTI OZON SOFT
|  |  |  | 30 | GRM | ROYA HDF.HIDROFILIK SILIKON
EXTRACT & DRYER |  |  |  | 20 | GRM | A.ACID PH/4,5/5
3D. FINAL. EFFECT