## LCK.000279
DATE | 2024-10-23 |  |  | WASH;CODE |  | LCK.000279
FINISHER:CODE | LB.536 |  |  |  |  | DRYPROCESS.AND WET PROCES
MODEL:CODE | 410 ATHELTIC STRAIGHT
SAP CODE | 51123902-1
FABRIC:CODE | SOORTY:7104RF.W ECO
QUANTITY | 4.PCS
ROLL:CODE
FAB. WEIGHT
UNITS
TYPE MACHINE
DRYING TIME (Min.) :
COMMENTS:
PAGE | RAW |  |  | WASH:SUPERVISOR:ASSEAM
| E | of | 1 |  |  |  | Supplier | PH Value
ACTION | TIME | TEMP | Liters | AMT | UNITS | Chemicals
WHISKER | WASH FOTO
HAND SAND
DESIZE | 10 | 50 | 100 | 1 | GRM | LAVA SPERSE
|  |  |  | 1 | GRM | ROLUX.LSA
|  |  |  | 1 | GRM | LUBRICANT
|  |  |  | 1 | GRM | COUSTIC SODA
|  |  |  | 1 | GRM | PEROXIDE
RINSE X2
NEUTRALIZATION | 3 | RT | 100 | 1 | GRM | A.ACID
RINSE | 2 | 50 | 100
DRAIN | 5
WATER FREE ENZYME WASHING | 15 |  |  | 20 | GRM | LAVA CELL NSY
RINSE | 2 | RT | 100 | 200 | GRM | KKT POWDER
HYPO/ BLEACH | 3 | RT | 100 | 1 | K/G | HYPO
|  |  |  | 100 | GRM | SODA ASH
RINSE | 2 | RT | 100
NEUTRALIZATION | 5 | RT | 100 | 100 | GRM | ROYACTIVEX KS
RINSE | 2 | RT
HYPO/PP/SPRAY |  |  |  | 200 | GRM | HYPO
|  |  |  | 5 | GRM | PERMENGANATE
|  |  |  | 800 | GRM | WATER
NEUTRALIZATION | 5 | RT | 100 | 100 | GRM | ROYACTIVEX KS
RINSE | 2 | RT | 100
WASH TINT | 5 | 40 | 100 | 15 | M/L | BROWN GGL
|  |  |  | 4 | M/L | YELLOW
|  |  |  | 1 | K/G | SALT
SOFT | 5 | RT | 100 | 1 | K/G | ROYAL. ANTI OZON SOFT
|  |  |  | 100 | GRM | ROYA HDF.HIDROFILIK SILIKON
EXTRACT & DRYER |  |  |  | 20 | GRM | A.ACID PH/4,5/5
3D. FINAL. EFFECT