## LCK.00028
dcr
DATE | 2024-01-14 |  |  | WASH;CODE |  | LCK.00028
FINISHER:CODE | AZURE.CANYOU |  |  |  |  | DRYPROCESS.AND WET PROCES
MODEL:CODE | 410.ATHLETIC |  |  |  |  | 1-WHISKER
SAP CODE | 5123792-18 |  |  |  |  | 2-HAND SAND
FABRIC:CODE | DNM.JERRY.TOP.BLUE |  |  |  |  | 3-DESIZING
QUANTITY | 3 PCS |  |  |  |  | 4-WATERLES-ENZYMES
ROLL:CODE | [5 empty] | 5.BLEACH
FAB. WEIGHT | [5 empty] | 6-CLEAN UP
UNITS | [5 empty] | 7-PP.SPRAY
TYPE MACHINE | [5 empty] | 8-BIOPOLISHING
DRYING TIME (Min.) : | [5 empty] | 9-WASH.TINT
COMMENTS: | [5 empty] | 10-SOFT
PAGE | LIGHT.WASH |  |  | WASH:SUPERVISOR:ASSEAM
PAGE | E | of | 1 |  |  |  | Supplier | PH Value
ACTION | TIME | TEMP | Liters | AMT | UNITS | Chemicals
WHISKER | WASH.ASPER.ORJ
HAND SAND | WASH.DRYPROCESS FOTO
DESIZE | 10 | 50 | 100 | 1 | GRM | LAVA SPERSE
|  |  |  | 1 | GRM | LAVA FIX NFA
DRAIN |  |  |  | 1 | GRM | LUBRICANT
WATER FREE ENZYME WASHING | 35 |  |  | 90 | GRM | LAVA CELL NSY
|  |  |  | 2 | KG | KUPCS BOLL
|  |  |  | 450 | GRM | KKT POWDER
RINSE | 2 | RT | 100
HYPO/ BLEACH | 10 | RT | 100 | 1 | K/G | HYPO
|  |  |  | 100 | GRM | SODA ASH
RINSE | 2 | RT | 150
NEUTRALIZATION | 5 | RT | 100 | 100 | GRM | ROYACTIVEX KS
RINSE | 2 | RT | 150
CLEAN UP | 10 | 50 | 100 | 1 | K/G | PEROXIDE
|  |  |  | 1 | GRM | ROYA CLEAN PWD
RINSE | 2 | RT | 150
EXTRACT & DRYER
HYPO/PP |  |  |  | 200 | GRM | HYPO
|  |  |  | 5 | GRM | PERMENGANATE
|  |  |  | 800 | GRM | WATER
NEUTRALIZATION | 5 | 40 | 100 | 100 | GRM | ROYACTIVEX KS
RINSE | 2 | RT | 150
BIOPOLISHING | 10 | 55 | 100 | 100 | GRM | LAVA CELL BNG
|  |  |  | 50 | GRM | A.ACID. PH/55
RINSE | 2 | RT | 150
WASH.TINT | 5 | 40 | 100 | 3 | M/L | BROWN GL
DRAIN |  |  |  | 500 | GRM | SALT
WASH SILICON | 5 | RT | 100 | 2 | K/G | ANTI OZON SOFT
EXTRACT&DRY |  |  |  | 50 | g/l | A.ACID. PH/5