## LCK.000284
DATE | 2025-06-16 |  |  | WASH;CODE |  | LCK.000284
FINISHER:CODE | LB.483 JUMP ARROUND |  |  |  |  | DRYPROCESS.AND WET PROCES
MODEL:CODE | 154957 BAGGY FIT
SAP CODE | 51124183
FABRIC:CODE | SOORTY:7104RF.W ECO
QUANTITY | 1.PCS
ROLL:CODE
FAB. WEIGHT
UNITS
TYPE MACHINE
DRYING TIME (Min.) :
COMMENTS:
PAGE | MID |  |  | WASH:SUPERVISOR:ASSEAM
| E | of | 1 |  |  |  | Supplier | PH Value
ACTION | TIME | TEMP | Liters | AMT | UNITS | Chemicals
WHISKER | WASH ASPER ORJ SAMPLER
HAND SAND | WASH FOTO
TACKING
LASER LINE EFFECT
DESIZE | 10 | 50 | 40 | 1 | GRM | LAVA SPERSE
|  |  |  | 3 | GRM | ROLUX.LSA
|  |  |  | 1 | GRM | SODA ASH
DRAIN | 2 | RT |  | 1 | GRM | LUBRICANT
WATER FREE ENZYME WASHING | 25 |  |  | 10 | GRM | LAVA CELL NSY
|  |  |  | 10 | K/G | OLD STONE
|  |  |  | 10 | K/G | NEW STONE
RINSE | 2 | RT | 60 | 50 | GRM | KKT POWDER
HYPO/ BLEACH | 10 | RT | 40 | 10 | K/G | HYPO
|  |  |  | 50 | GRM | SODA ASH
RINSE | 2 | RT | 60
NEUTRALIZATION | 5 | RT | 40 | 250 | GRM | PEROXIDE
RINSE | 2 | RT | 60
CLEAN UP | 7 | 50 | 40 | 100 | GRM | NEAR CAND OP EXTRA
RINSE X3 | 2 | RT | 60 | 250 | GRM | PEROXIDE
EXTRACT&DRYER
GRINDING
HYPO/PP |  |  |  | 200 | GRM | HYPO
DAMAGE /GRINDING |  |  |  | 5 | GRM | PERMENGANATE
|  |  |  | 800 | GRM | WATER
NEUTRALIZATION | 5 | RT | 40 | 100 | GRM | ROYACTIVEX KS
RINSE | 2 | RT | 60
BIOPOLISHING | 7 | 55 | 40 | 50 | GRM | LAVA CELL BNG
|  |  |  | 30 | GRM | A.ACID. PH/55
RINSE | 2 | RT | 60
WASH TINT | 3 | 40 | 40 | 3 | M/L | BROWN GGL
DRAIN |  |  |  | 200 | GRM | SALT
SOFT | 5 | RT | 40 | 2 | K.G | ROYAL. ANTI OZON SOFT
|  |  |  | 100 | GRM | ROYA HDF.HIDROFILIK SILIKON
EXTRACT & DRYER |  |  |  | 30 | GRM | A.ACID PH/4,5/5