## LCK.000287
DATE | 2024-08-08 |  |  | WASH;CODE |  | LCK.000287
FINISHER:CODE | LB.530 |  |  |  |  | DRYPROCESS.AND WET PROCES
MODEL:CODE | 410 ATHELTIC STRAIGHT
SAP CODE | 51123906-A
FABRIC:CODE | SOORTY:7104RF.W ECO BLACK
QUANTITY | 4.PCS
ROLL:CODE
FAB. WEIGHT
UNITS
TYPE MACHINE
DRYING TIME (Min.) :
COMMENTS:
PAGE | RAW |  |  | WASH:SUPERVISOR:ASSEAM
| E | of | 1 |  |  |  | Supplier | PH Value
ACTION | TIME | TEMP | Liters | AMT | UNITS | Chemicals
WHISKER | WASH FOTO
HAND SAND
DESIZE |  | 50 |  | 1 | GRM | LAVA SPERSE
|  |  |  | 1 | GRM | SODA ASH
DRAIN |  |  |  | 1 | GRM | LUBRICANT
WATER FREE ENZYME WASHING |  |  |  | 30 | GRM | LAVA CELL NSY
|  |  |  | 3 | K/G | KUPCS BOOL
RINSE | 2 | RT |  | 300 | GRM | KKT POWDER
EXTRACT & DRYER
PP/SPRAY |  |  |  | 10 | GRM | PERMENGANATE
|  |  |  | 10 | GRM | AKTIVATOR
|  |  |  | 1 | K/G | WATER
NEUTRALIZATION | 5 | RT |  |  | GRM | ROYACTIVEX KS
RINSE | 2 | RT
BIOPOLISHING |  | 55 |  |  | GRM | LAVA CELL BNG
[5 empty] | GRM | A.ACID. PH/55
RINSE | 2 | RT
WASH SOFT |  | RT |  |  | GRM | ROYAL. ANTI OZON SOFT
[5 empty] | GRM | ROYA HDF.HIDROFILIK SILIKON
EXTRACT & DRYER |  |  |  |  | GRM | A.ACID PH/4,5/5
3D. FINAL. EFFECT