## LCK.00029
dcr
DATE | 2024-01-14 |  |  | WASH;CODE |  | LCK.00029
FINISHER:CODE | HIGHER-CREEK |  |  |  |  | DRYPROCESS.AND WET PROCES
MODEL:CODE | 410.ATHLETIC |  |  |  |  | 1-REZIN COLORS DIP
SAP CODE | 5123792-5 |  |  |  |  | 2-WHISKER
FABRIC:CODE | DNM.JERRY.TOP.BLUE |  |  |  |  | 3-HAND SAND
QUANTITY | 3 PCS |  |  |  |  | 4-GRINDING
ROLL:CODE | [5 empty] | 5-PP.SPRAY
FAB. WEIGHT | [5 empty] | 6-BIOPOLISHING
UNITS | [5 empty] | 7-SOFT
TYPE MACHINE | [5 empty] | 8-OZON
DRYING TIME (Min.) :
COMMENTS:
PAGE | RAW.WASH |  |  | WASH:SUPERVISOR:SAYED
PAGE | E | of | 1 |  |  |  |  | Supplier | PH Value
ACTION | TIME | TEMP | Liters | AMT | UNITS | Chemicals
HAND SAND | WASH.ASPER.ORJ SAMPPLER
REZIN DIP |  |  |  |  | 200 | GRM | LAVA PRET.RFF
EXTRACT | 30. SECOND |  |  |  | 50 | GRM | LAVA KBC
[5 empty] | 100 | GRM | LAVA FIN U 41
[5 empty] | 2 | GRM | PIGMENT BLACK
DIPPING IN RESIN AND 30 SECOND FOR EXTRACTING THEN PUT ON MANEQUIN AND SEND TO DRYER |  |  |  |  | 2 | GRM | PIGMENT BROWN
DRY | 30 | 80 |  |  | 650 | GRM | WATER
OVEN | 30 | 120
WHISKER | WASH. PROCESS ASPER FOTO
HAND SAND
HYPO/PP |  |  |  | 200 | GRM | HYPO
|  |  |  | 5 | GRM | PERMENGANATE
|  |  |  | 800 | GRM | WATER
NEUTRALIZATION | 5 | RT | 100 | 100 | GRM | ROYACTIVEX KS
RINSE | 2 | RT | 100
PH/5
BIOPOLISHING | 7 | RT | 100 | 100 | GRM | ROCELL NTE NEUTRAL ENZYM
RINSE | 2 | RT
PH/4,5/5
SOFT | 5 | ON SAME BATH |  | 1 | K/G | NEARSopht/WO3
|  | RT | 60 | 200 | GRM | NEAR FINISH CF 622
EXTRACT & DRYER |  |  |  | 50 | GRM | A.ACID
OZON %5. 1 MINT