## LCK.00030
dcr
DATE | 2023-09-30 |  |  | WASH;CODE |  | LCK.00030
FINISHER:CODE | LB.287 |  |  |  |  | Scrapping (LA) | Pigment Spray?
MODEL:CODE | 410.ATHLETIC |  |  |  |  | Whiskers+ exetended? | PPSpray?
SAP CODE | 5123792-11 |  |  |  |  | Cheveron? | Resin Spray?
FABRIC:CODE | DNM.JERRY.TOP.BLUE |  |  |  |  | Back knee Whisker? | 3D on Whiskers?
QUANTITY | 3 PCS |  |  |  |  | Knee star? | Zigzag?
ROLL:CODE | [5 empty] | Hem whiskers? | Coating Spray?
FAB. WEIGHT | [5 empty] | Tacking? | Sponge?
UNITS | [5 empty] | Hot Press? | Net - Tie?
TYPE MACHINE | [5 empty] | Grinding? | Pigment Spots ?
DRYING TIME (Min.) : | [5 empty] | Damage? | Oven ?
COMMENTS: | [5 empty] | Patch? | Laser ?
PAGE | MID.WASH |  |  | WASH:SUPERVISOR:SAYED
PAGE | E | of | 1 |  |  |  | Supplier | PH Value
ACTION | TIME | TEMP | Liters | AMT | UNITS | Chemicals
DRYPROCESS FOTO
WASH.LEEK PANEL
DESIZE |  | 50 |  |  | GRM | LAVA SPERSE
[5 empty] | GRM | LAVA FIX NFA
DRAIN |  |  |  |  | GRM | LUBRICANT
WATER FREE ENZYME WASHING |  |  |  |  | GRM | LAVA CELL NSY
[5 empty] | K/G | NEW STONE
|  |  |  | 2 | GRM | NEARDIR-BLACK.RBB.CONC
RINSE | 2 | RT |  |  | GRM | KKT POWDER
FIXING | 5 | 40 | 50 | 150 | GRM | NEAR.FIX FRK
DRAIN |  |  |  |  | GRM | A.ACID. PH/5
EXTRACT & DRYER
WHISKER
HAND SAND
HYPO/PP |  |  |  | 200 | GRM | HYPO
|  |  |  | 5 | GRM | PERMENGANATE
|  |  |  | 800 | GRM | WATER
NEUTRALIZATION | 5 | 40 |  |  | GRM | ROYACTIVEX KS
RINSE | 2 | RT
PH/5
BIOPOLISHING |  | 45 |  |  | GRM | ROCELL NTE NEUTRAL ENZYM
RINSE | 2 | RT
PH/4,5/5
SOFT |  | ON SAME BATH |  |  | GRM | NEARSopht/WO3
|  | RT |  |  | GRM | NEAR FINISH CF 622
EXTRACT & DRYER |  |  |  |  | GRM | A.ACID