## LCK.000300
DATE | 2024-10-09 |  |  | WASH;CODE |  | LCK.000300
FINISHER:CODE | LB.313 NEWBERRY |  |  |  |  | DRYPROCESS.AND WET PROCES
MODEL:CODE | SWEET BOOT
SAP CODE | 51123997
FABRIC:CODE | BHASKAR.BPD-21851
QUANTITY
ROLL:CODE
FAB. WEIGHT
UNITS
TYPE MACHINE
DRYING TIME (Min.) :
COMMENTS:
PAGE | DARK |  |  | WASH:SUPERVISOR:ASSEAM
|  | of | 1 |  |  |  | Supplier | PH Value
ACTION | TIME | TEMP | Liters | AMT | UNITS | Chemicals
WHISKER
HAND SAND | WASH ASPER ORJ. OZON NEW %20 3 MIN
HI LOW SPOC
HYPO/PP |  |  |  | 5 | GRM | PERMENGANATE
GRINDING/DAMAGE |  |  |  | 200 | GRM | HYPO
|  |  |  | 800 | GRM | WATER
DESIZE |  | 50 |  | 1 | GRM | LAVA SPERSE
|  |  |  | 3 | GRM | ROYAL.ROLUX.LSA
RINSE | 2 | 50 |  | 1 | GRM | LUBRICANT
DRAIN
WATER FREE ENZYME WASHING |  |  |  | 20 | GRM | LAVA CELL NSY
RINSE | 2 | 50 |  | 200 | GRM | KKT POWDER
NEUTRALIZATION | 5 | RT |  |  | GRM | ROYACTIVEX KS
RINSE | 2 | RT
BIOPOLISHING |  | 55 |  |  | GRM | LAVA CELL BNG
[5 empty] | GRM | A.ACID. PH/55
RINSE | 2 | RT
SOFT |  |  |  |  | GRM | ROYAL. ANTI OZON SOFT
EXTRACT & DRYER |  |  |  |  | GRM | A.ACID PH/4,5/5