## LCK.000302
DATE | 2024-09-15 |  |  | WASH;CODE |  | LCK.000303
FINISHER:CODE | OBSIDIAN |  |  |  |  | DRYPROCESS.AND WET PROCES
MODEL:CODE | MODEL:148178
SAP CODE | 51124026
FABRIC:CODE | FREEDOM:SS24368DQ
QUANTITY | 4.PCS
ROLL:CODE
FAB. WEIGHT
UNITS
TYPE MACHINE
DRYING TIME (Min.) :
COMMENTS:
PAGE | DARK |  |  | WASH:SUPERVISOR:ASSEAM
| E | of | 1 |  |  |  | Supplier | PH Value
ACTION | TIME | TEMP | Liters | AMT | UNITS | Chemicals
WHISKER | ASPER TARGET
HAND SAND | WASH FOTO
GRINDING
TACKING
HYPO/PP |  |  |  | 5 | GRM | PERMENGANATE
GRINDING/DAMAGE |  |  |  | 200 | GRM | HYPO
|  |  |  | 800 | GRM | WATER
RINSE | 2 | 50
DRAIN | 2
WATER FREE ENZYME WASHING |  |  |  | 30 | GRM | LAVA CELL NSY
|  |  |  | 2 | K/G | KUPCS BOOL
RINSEX2 | 2 | RT |  | 200 | GRM | KKT POWDER
NEUTRALIZATION | 5 | RT |  |  | GRM | ROYACTIVEX KS
RINSE | 2 | RT
BIOPOLISHING |  | 55 |  |  | GRM | LAVA CELL BNG
[5 empty] | GRM | A.ACID. PH/55
RINSE | 2 | RT
WASH SOFT |  | RT |  |  | GRM | ROYAL. ANTI OZON SOFT
[5 empty] | GRM | ROYA HDF.HIDROFILIK SILIKON
EXTRACT & DRYER |  |  |  |  | GRM | A.ACID PH/4,5/5