## LCK.000301
DATE | 2024-09-15 |  |  | WASH;CODE |  | LCK.000305
FINISHER:CODE | DUSK LIGHT |  |  |  |  | DRYPROCESS.AND WET PROCES
MODEL:CODE | 148179
SAP CODE | 51124023
FABRIC:CODE | FREEDOM:SS24368DQ
QUANTITY | 4.PCS
ROLL:CODE
FAB. WEIGHT
UNITS
TYPE MACHINE
DRYING TIME (Min.) :
COMMENTS:
PAGE | MID |  |  | WASH:SUPERVISOR:ASSEAM
| E | of | 1 |  |  |  | Supplier | PH Value
ACTION | TIME | TEMP | Liters | AMT | UNITS | Chemicals
WHISKER
HAND SAND | WASH ASPER.ORJ SAMPLER
RINSE X2 | 2 | 50
DRAIN | 2
WATER FREE ENZYME WASHING |  |  |  | 30 | GRM | LAVA CELL NSY
|  |  |  | 2 | K/G | KUPCS BOOL
RINSE | 2 | RT |  | 200 | GRM | KKT POWDER
EXTRACT&DRYER
HYPO/PP |  |  |  | 5 | GRM | PERMENGANATE
|  |  |  | 200 | GRM | HYPO
|  |  |  | 800 | GRM | WATER
MON-WASH
MON WASH |  |  |  |  | GRM | PERMANGANAT
[5 empty] | GRM | HYPO
[5 empty] | K/G | KUPCS BOOL
[5 empty] | GRM | WATER
NEUTRALIZATION | 5 | RT |  |  | GRM | ROYACTIVEX KS
RINSE | 2 | RT
CLEAN UP |  | 50 |  |  | GRM | NEAR CAND OP EXTRA
RINSE X3 | 2 | RT |  |  | GRM | PEROXIDE
BIOPOLISHING |  | 55 |  |  | GRM | LAVA CELL BNG
[5 empty] | GRM | A.ACID. PH/55
RINSE | 2 | RT
WASH TINT |  | 40 |  |  | M/L | BROWN GGL
[5 empty] | GRM | SALT
DRAIN
WASH SOFT |  |  |  |  | GRM | ROYAL. ANTI OZON SOFT
EXTRACT & DRYER |  |  |  |  | GRM | A.ACID PH/4,5/5