## LCK.000306
DATE | 2024-10-22 |  |  | WASH;CODE |  | LCK.000306
FINISHER:CODE | CHEERFUL.WONDER-CUT |  |  |  |  | DRYPROCESS.AND WET PROCES
MODEL:CODE | 134213
SAP CODE | LBMN017667
FABRIC:CODE | SOORTY7014 RF W ECO
QUANTITY | 3.PCS
ROLL:CODE
FAB. WEIGHT
UNITS
TYPE MACHINE
DRYING TIME (Min.) :
COMMENTS:
PAGE | MID |  |  | WASH:SUPERVISOR:ASSEAM
| E | of | 1 |  |  |  | Supplier | PH Value
ACTION | TIME | TEMP | Liters | AMT | UNITS | Chemicals
WHISKER
HAND SAND | WASH ASPER.ORJ SAMPLER
TACKING
DESIZE | 5 | 50 | 100 | 1 | GRM | LAVA SPERSE
|  |  |  | 3 | GRM | ROLUX.LSA
DARIN | 5 |  |  | 1 | GRM | LUBRICANT
WATER FREE ENZYME WASHING | 30 |  |  | 10 | GRM | LAVA CELL NSY
|  |  |  | 10 | GRM | NEW STONE
RINSE | 2 | RT | 100 | 200 | GRM | KKT POWDER
HYPO/ BLEACH | 5 | RT | 100 | 100 | GRM | SODA ASH
|  |  |  | 2 | K/G | HYPO
RINSE | 2 | RT | 100
NEUTRALIZATION | 5 | RT | 100 | 500 | GRM | PEROXIDE
RINSE | 2 | RT | 100 | 100 | GRM | NEAR CAND OP EXTRA
EXTRACT&DRYER
HYPO/PP |  |  |  | 5 | GRM | PERMENGANATE
GRINDING/DAMEGE |  |  |  | 200 | GRM | HYPO
|  |  |  | 800 | GRM | WATER
NEUTRALIZATION | 5 | RT | 100 | 100 | GRM | ROYACTIVEX KS
RINSE | 2 | RT | 100
WASH TINT | 5 | 40 | 100 | 7 | M/L | BROWN GGL
|  |  |  | 2 | M/L | YELLOW
|  |  |  | 3 | M/L | ORANJ
DRAIN |  |  |  | 500 | GRM | SALT
SOFT | 3 | RT | 80 | 1 | K/G | ROYAL. ANTI OZON SOFT
EXTRACT & DRYER |  |  |  | 30 | GRM | A.ACID PH/4,5/5