## LCK.000308
DATE | 2024-10-08 |  |  | WASH;CODE |  | LCK.000308
FINISHER:CODE | ALAMEDA |  |  |  |  | DRYPROCESS.AND WET PROCES
MODEL:CODE | MODEL:147180
SAP CODE | 51124042
FABRIC:CODE | DNM.D1736.B.STR.G1
QUANTITY | 12 PCS
ROLL:CODE
FAB. WEIGHT
UNITS
TYPE MACHINE
DRYING TIME (Min.) :
COMMENTS:
PAGE | DARK/MID |  |  | WASH:SUPERVISOR:ASSEAM
| E | of | 1 |  |  |  | Supplier | PH Value
ACTION | TIME | TEMP | Liters | AMT | UNITS | Chemicals
WHISKER
HAND SAND
DESIZE |  | 50 |  | 1 | GRM | LAVA SPERSE
|  |  |  | 3 | GRM | ROLUX.LSA
DRAIN |  |  |  | 1 | GRM | LUBRICANT
WATER FREE ENZYME WASHING |  |  |  | 10 | GRM | LAVA CELL NSY
|  |  |  | 3 | K/G | KUPCS BOLL
RINSE | 2 | RT |  | 100 | GRM | KKT POWDER
HYPO/ BLEACH |  | RT |  |  | K/G | HYPO
[5 empty] | GRM | SODA ASH
RINSE | 2 | RT
NEUTRALIZATION | 5 | RT |  |  | GRM | PEROXIDE
RINSE | 2 | RT
CLEAN UP |  | 50 |  |  | GRM | NEAR CAND OP EXTRA
RINSE X3 | 2 | RT |  |  | GRM | PEROXIDE
EXTRACT&DRYER | ALLOVER PP.SPRAY
HYPO/PP/GRINDING |  |  |  | 200 | GRM | HYPO
|  |  |  | 5 | GRM | PERMENGANATE
|  |  |  | 800 | GRM | WATER
NEUTRALIZATION | 5 | RT |  |  | GRM | ROYACTIVEX KS
RINSE | 2 | RT
BIOPOLISHING |  | 55 |  |  | GRM | LAVA CELL BNG
[5 empty] | GRM | A.ACID. PH/55
RINSE | 2 | RT
WASH TINT |  | 40 |  |  | M/L | YELLOW
[5 empty] | M/L | BROWN G
DRAIN |  |  |  |  | GRM | SALT
SOFT |  |  |  |  | GRM | ROYAL. ANTI OZON SOFT
|  | RT |  |  | GRM | ROYA HDF.HIDROFILIK SILIKON
EXTRACT & DRYER |  |  |  |  | GRM | A.ACID PH/4,5/5