## LCK.000309
DATE | 2024-10-09 |  |  | WASH;CODE |  | LCK.000309
FINISHER:CODE | NORTHRIDGE |  |  |  |  | DRYPROCESS.AND WET PROCES
MODEL:CODE | 147207
SAP CODE | 51124054
FABRIC:CODE | DNM:1736-STR G1
QUANTITY | 1 PCS
ROLL:CODE
FAB. WEIGHT
UNITS
TYPE MACHINE
DRYING TIME (Min.) :
COMMENTS:
PAGE | DARK |  |  | WASH:SUPERVISOR:ASSEAM
| E | of | 1 |  |  |  | Supplier | PH Value
ACTION | TIME | TEMP | Liters | AMT | UNITS | Chemicals
WHISKER | WASH FOTO
HAND SAND
DESIZE | 5 | 40 |  | 3 | GRM | ROLUX LSA
DRAIN | 5
WATER FREE ENZYME WASHING |  |  |  | 30 | GRM | LAVA CELL NSY
RINSE | 2 | RT |  | 200 | GRM | KKT POWDER
EXTRACT & DRYER
OZON BLEACH %20 2 MIN
HYPO/PP/SPRAY |  |  |  | 200 | GRM | HYPO
|  |  |  | 10 | GRM | PERMENGANATE
|  |  |  | 800 | GRM | WATER
NEUTRALIZATION | 5 | RT |  |  | GRM | ROYACTIVEX KS
RINSE | 2 | RT
BIOPOLISHING |  | 55 |  |  | GRM | LAVA CELL BNG
[5 empty] | GRM | A.ACID. PH/55
RINSE | 2 | RT
WASH TINT |  | 40 |  |  | M/L | ORANJ
[5 empty] | M/L | BROWN G
[5 empty] | GRM | SALT
SOFT |  |  |  |  | GRM | ROYAL. ANTI OZON SOFT
|  | RT |  |  | GRM | ROYA HDF.HIDROFILIK SILIKON
EXTRACT & DRYER |  |  |  |  | GRM | A.ACID PH/4,5/5
3D. FINAL. EFFECT