## LCK.000311
DATE | 2024-10-15 |  |  | WASH;CODE |  | LCK.000311
FINISHER:CODE | JEFFERSON |  |  |  |  | DRYPROCESS.AND WET PROCES
MODEL:CODE | 147202
SAP CODE | 51124050
FABRIC:CODE | DNM.D1736.B.STR.G1
QUANTITY | 1.PCS
ROLL:CODE
FAB. WEIGHT
UNITS
TYPE MACHINE
DRYING TIME (Min.) :
COMMENTS:
PAGE | RAW/DARK |  |  | WASH:SUPERVISOR:ASSEAM
| E | of | 1 |  |  |  |  | Supplier | PH Value
ACTION | TIME | TEMP | Liters | AMT | UNITS | Chemicals
REZIN DIP | [5 empty] | K/G | LAVA PRET.RFF
EXTRACT | 40. SECOND |  |  |  |  | GRM | LAVA KBC
COOL DRY | 10 |  |  |  |  | K/G | LAVA FIN U41
[6 empty] | GRM | BROWN
DRYING | 30 | 100 |  |  |  | GRM | RED
OVEN | 30 | 130 |  |  |  | K/G | WATER
WHISKER | ASPER.ORJ SAMPLER
HAND SAND
DESIZE |  | 50 |  | 1 | GRM | LAVA SPERSE
|  |  |  | 3 | GRM | ROLUX.LSA
DRAIN |  |  |  | 1 | GRM | LUBRICANT
WATER FREE ENZYME WASHING |  |  |  | 30 | GRM | LAVA CELL NSY
|  |  |  | 2 | K/G | KUPCS BOOL
RINSE | 2 | RT |  | 200 | GRM | KKT POWDER
EXTRACT & DRYER
HYPO/PP |  |  |  | 10 | GRM | PERMENGANATE
|  |  |  | 10 | GRM | AKTIVATOR
|  |  |  | 1 | K/G | WATER
NEUTRALIZATION | 5 | RT |  |  | GRM | ROYACTIVEX KS
RINSE | 2 | RT
BIOPOLISHING |  | 55 |  |  | GRM | LAVA CELL BNG
[5 empty] | GRM | A.ACID. PH/55
RINSE | 2 | RT
WASH TINT |  | 40 |  |  | M/L | BROWN GGL
[5 empty] | M/L | BROWN BL
DRAIN |  |  |  |  | GRM | SALT
SOFT |  | RT |  |  | K/G | ROYAL. ANTI OZON SOFT
EXTRACT & DRYER |  |  |  |  | GRM | A.ACID PH/4,5/5
FINAL. DAMAGE