## LCK.000313
DATE | 2024-10-23 |  |  | WASH;CODE |  | LCK.000313
FINISHER:CODE | LB.536 |  |  |  |  | DRYPROCESS.AND WET PROCES
MODEL:CODE | 147201
MODEL:CODE | 410 ATHELTIC STRAIGHT
SAP CODE | 51124057
FABRIC:CODE | SOORTY:7104RF.W ECO
QUANTITY | 4.PCS
ROLL:CODE
FAB. WEIGHT
UNITS
TYPE MACHINE
DRYING TIME (Min.) :
COMMENTS:
PAGE | RAW |  |  | WASH:SUPERVISOR:ASSEAM
| E | of | 1 |  |  |  | Supplier | PH Value
ACTION | TIME | TEMP | Liters | AMT | UNITS | Chemicals
WHISKER | WASH FOTO
HAND SAND
DESIZE |  | 50 |  | 1 | GRM | LAVA SPERSE
|  |  |  | 1 | GRM | ROLUX.LSA
|  |  |  | 1 | GRM | LUBRICANT
|  |  |  | 1 | GRM | COUSTIC SODA
|  |  |  | 1 | GRM | PEROXIDE
RINSE X2
NEUTRALIZATION | 3 | RT |  | 1 | GRM | A.ACID
RINSE | 2 | 50
DRAIN | 5
WATER FREE ENZYME WASHING |  |  |  |  | GRM | LAVA CELL NSY
RINSE | 2 | RT |  |  | GRM | KKT POWDER
HYPO/ BLEACH |  | RT |  |  | K/G | HYPO
[5 empty] | GRM | SODA ASH
RINSE | 2 | RT
NEUTRALIZATION | 5 | RT |  |  | GRM | ROYACTIVEX KS
RINSE | 2 | RT
HYPO/PP/SPRAY |  |  |  | 200 | GRM | HYPO
|  |  |  | 10 | GRM | PERMENGANATE
|  |  |  | 800 | GRM | WATER
NEUTRALIZATION | 5 | RT |  |  | GRM | ROYACTIVEX KS
RINSE | 2 | RT
WASH TINT |  | 40 |  |  | M/L | BROWN GGL
[5 empty] | M/L | YELLOW
[5 empty] | K/G | SALT
SOFT |  | RT |  |  | K/G | ROYAL. ANTI OZON SOFT
[5 empty] | GRM | ROYA HDF.HIDROFILIK SILIKON
EXTRACT & DRYER |  |  |  |  | GRM | A.ACID PH/4,5/5
3D. FINAL. EFFECT