## LCK.000314
DATE | 2024-10-25 |  |  | WASH;CODE |  | LCK.000314
FINISHER:CODE | INKWELL |  |  |  |  | DRYPROCESS.AND WET PROCES
MODEL:CODE | MODEL:148180
SAP CODE | 51124030
FABRIC:CODE | FREEDOM:SS24368DQ. BK
QUANTITY | 3.PCS
ROLL:CODE
FAB. WEIGHT
UNITS
TYPE MACHINE
DRYING TIME (Min.) :
COMMENTS:
PAGE | MID |  |  | WASH:SUPERVISOR:ASSEAM
| E | of | 1 |  |  |  | Supplier | PH Value
ACTION | TIME | TEMP | Liters | AMT | UNITS | Chemicals
WHISKER | ASPER TARGET
HAND SAND | WASH FOTO
GRINDING
TACKING
RINSE X2 | 2 | 50
DRAIN | 5
WATER FREE ENZYME WASHING |  |  |  | 20 | GRM | LAVA CELL NSY
|  |  |  | 5 | K/G | NEW STONE
|  |  |  | 5 | K/G | OLD STONE
RINSE | 2 | RT |  | 200 | GRM | KKT POWDER
HN | 5 | RT |  | 100 | GRM | HH
PH-11
SULFUR BLEACH |  | 50 |  |  | GRM | AKTIVE SUL B NEW
[5 empty] | GRM | COUSTIC
RINSE | 2 | RT |  |  | K/G | PEROXIDE
HN | 5 | RT |  | 100 | GRM | HH
PH-11
SULFUR BLEACH |  | 50 |  |  | GRM | AKTIVE SUL B NEW
[5 empty] | GRM | COUSTIC
RINSE | 2 | RT |  |  | K/G | PEROXIDE
CLEAN UP |  | 50 |  |  | GRM | NEAR CAND OP EXTRA
RINSE X3 | 2 | RT |  |  | GRM | PEROXIDE
BIOPOLISHING |  | 55 |  |  | GRM | LAVA CELL BNG
[5 empty] | GRM | A.ACID. PH/55
RINSE | 2 | RT
WASH TINT |  | 40 |  |  | M/L | BROWN BL
[5 empty] | GRM | SALT
DRAIN
WASH SOFT |  |  |  |  | GRM | ROYAL. ANTI OZON SOFT
|  | RT |  |  | GRM | ROYA HDF.HIDROFILIK SILIKON
EXTRACT & DRYER |  |  |  |  | GRM | A.ACID PH/4,5/5