## LCK.000237
DATE | 2024-10-23 |  |  | WASH;CODE |  | LCK.000312
FINISHER:CODE | WOODFERN-CUT |  |  |  |  | DRYPROCESS.AND WET PROCES
FINISHER:CODE | LB.504
MODEL:CODE | 410 ATHLETIC
SAP CODE | 51123937.D
FABRIC:CODE | BHASKAR.BPD-21851
QUANTITY | 4.PCS
ROLL:CODE
FAB. WEIGHT
UNITS
TYPE MACHINE
DRYING TIME (Min.) :
COMMENTS:
PAGE | MID |  |  | WASH:SUPERVISOR:ASSEAM
| E | of | 1 |  |  |  | Supplier | PH Value
ACTION | TIME | TEMP | Liters | AMT | UNITS | Chemicals
WHISKER | ASPER.ORJ SAMPLER
HAND SAND
DESIZE |  | 50 |  | 1 | GRM | LAVA SPERSE
|  |  |  | 3 | GRM | ROLUX.LSA
DRAIN |  |  |  | 1 | GRM | LUBRICANT
WATER FREE ENZYME WASHING |  |  |  | 5 | GRM | LAVA CELL NSY
RINSE | 2 | RT |  | 50 | GRM | KKT POWDER
CLEAN UP |  | 50 |  |  | K/G | PEROXIDE
RINSE | 2 | RT |  |  | GRM | NEAR CAND OP EXTRA
OZON %20 2 MIN
EXTRACT&DRYER
HYPO/PP/GRINDING |  |  |  | 200 | GRM | HYPO
|  |  |  | 10 | GRM | PERMENGANATE
|  |  |  | 800 | GRM | WATER
NEUTRALIZATION | 5 | RT |  |  | GRM | ROYACTIVEX KS
RINSE | 2 | RT
WASH TINT |  | 40 |  |  | M/L | YELLOW
[5 empty] | M/L | BROWN G
DRAIN |  |  |  |  | GRM | SALT
SOFT |  | RT |  |  | K/G | ROYAL. ANTI OZON SOFT
EXTRACT & DRYER |  |  |  |  | GRM | A.ACID PH/4,5/5
FINAL. DAMAGE
LOCAL TINT