## LCK.000320
DATE | 2025-10-12 |  |  | WASH;CODE |  | LCK.000320
FINISHER:CODE | CHRYSTIE |  |  |  |  | DRYPROCESS.AND WET PROCES
MODEL:CODE | 150899
SAP CODE | LK51124276
FABRIC:CODE | SOORTY 7104 RF W ECO PACINO
QUANTITY | 1.PCS
ROLL:CODE
FAB. WEIGHT
UNITS
TYPE MACHINE
DRYING TIME (Min.) :
COMMENTS:
PAGE | LIGHT |  |  | WASH:SUPERVISOR:ASSEAM
| E | of | 1 |  |  |  | Supplier | PH Value
ACTION | TIME | TEMP | Liters | AMT | UNITS | Chemicals
LASERS.WHISKERS | WASH. ASPER.ORJ SAMPLER
LASER.HAND SAND
GRINDING
DESIZE | 10 | 50 | 30 | 1 | GRM | LAVA SPERSE
|  |  |  | 3 | GRM | ROLUX.LSA
RINSE X2 | 2 | RT | 60 | 1 | GRM | LUBRICANT
COMBO ENZYM | 25 | 40 | 30 | 1 | GRM | NEUTRAL.ENZYM.ROYA ZYME
|  |  |  | 1 | GRM | LAVA SPERSE
|  |  |  | 3 | GRM | ROLUX.LSA
RINSE X2 |  | RT | 60 | 10 | K/G | NEW STONE
BLEACH | 10 | RT | 30 | 10 | K/G | HYPO
RINSE | 2 | RT | 60 | 100 | GRM | SODA ASH
NEUTRALIZATION | 5 | 60 | 30 | 500 | GRM | PEROXIDE
RINSE | 2 | RT | 60
2 MINT. EXTRACT
MON WASH
NOVA TEX MOON |  |  |  | 250 | GRM | NOVA TEX MOON
|  |  |  | 200 | GRM | KKT POWDER
NEUTRALIZATION | 5 | RT | 30 | 100 | GRM | ROYACTIVEX KS
RINSE | 2 | RT | 60
CLEAN UP | 10 | 60 | 30 | 500 | GRM | PEROXIDE
RINSE X2 |  |  |  | 100 | GRM | NEAR CAND OP EXTRA
ALLOVER PP.SPRAY. HAND GLOVE
EXTRACT&DRYER
|  |  |  | 5 | GRM | PERMENGANATE
|  |  |  | 5 | GRM | AKTIVATOR
|  |  |  | 1 | K/G | WATER
NEUTRALIZATION | 5 | RT | 30 | 2 | GRM | ROYACTIVEX KS
RINSE | 2 | RT | 60
CLEAN UP | 10 | 50 | 30 | 2 | GRM | NEAR CAND OP EXTRA
RINSE X3 | 2 | RT | 60 | 500 | GRM | PEROXIDE
BIOPOLISHING | 7 | 55 | 30 | 120 | GRM | LAVA CELL BNG
|  |  |  | 30 | GRM | A.ACID. PH/55
RINSE | 2 | RT | 60
SOFT | 7 | RT | 30 | 2 | K/G | ROYAL. ANTI OZON SOFT
EXTRACT & DRYER |  |  |  | 30 | GRM | A.ACID PH/4,5/5